## n-type TCs
Material |  |  | Structure and composition |  | Counting studies |  | Stability | Transparency | [5 empty] | Transport | [12 empty] | Dopability |  |  |  |  | Other
# | MP task ID | n pretty formula | n dopant(s) | space group symbol | Number of studies (google scholar) | Number of studies (range) | Energy above hull | Minimum experimental gap (eV) | Maximum experimental gap (eV) | PBE band gap (eV) | PBE direct gap (eV) | HSE06 band gap (eV) | HSE06 direct gap (eV) | Max conductivity (S/cm) | Associated carrier concentration (cm^-3) | Max conductivity dopant | Max conductivity synthesis | Max conductivity reference | Max conductivity link | Max mobility (cm2/Vs) | Max mobility dopant | Max mobility synthesis | Max mobility reference | Max mobility link | m* avg (10^20 cm^-3, 300 K) | m* planar (10^20 cm^-3) | dopant | BPE ratio for VB:CB = 4:2 (highlight--> min 3 CB) | BPE min ratio (for p screening) | BPE max ratio (for n screening) | Degenerate bands? | mp link
1 | mp-856 | SnO2 | undoped, F, Cl, Sb, Sb, As, Nb, Ta | P4_2/mnm | 1580 | >1000 | 0 | 3.15 | 3.87 | 0.6519 | 0.6519 | 2.3692 | 2.3692 | 6666.667 | 2.89e+21 | As | CVD | Vishwakarma, S. R., Upadhyay, J. P., & Prasad, H. C. (1989). Physical properties of arsenic-doped tin oxide thin films. Thin Solid Films, 176(1), 99-110. | https://doi.org/10.1016/0040-6090(89)90368-4 | 110 | Cl | spray pyrolysis with SnCl2 precursor | Elangovan, E., & Ramamurthi, K. (2005). A study on low cost-high conducting fluorine and antimony-doped tin oxide thin films. Applied Surface Science, 249(1), 183-196. | http://www.sciencedirect.com/science/article/pii/S0169433204017453 | 0.2347414 | 0.2347414 | n(p) | 1.212 | 1.14515 | 1.46913 | no | https://materialsproject.org/materials/mp-856
2 | mp-22598 | In2O3 | Sn, Ge, Sn/Ge, Mo, F, Ti, H, H/Ce, Ce, Zn, Zr, Hf, Nb, Ta, W, Te | Ia3 | 2370 | >1000 | 0 | 3.5 | 4.3 | 0.9324 | 0.9372 | 2.3745 | 2.3793 | 22727.27 | 2.5e+21 | Sn | e-beam with zone confinement | Rauf I A 1996 J. Appl. Phys. 79 4057 | http://aip.scitation.org/doi/abs/10.1063/1.361882 | 159 | Ti | PLD | Gupta P, Ghosh K, Mishra S, Kahol P, Mater. Lett. 62, 1033 (2008) | http://www.sciencedirect.com/science/article/pii/S0167577X07007574 | 0.2304328 | 0.2304328 | n(p) | 0.947 | 0.9054372089 | 1.111717 | no | https://materialsproject.org/materials/mp-22598
3 | mp-2133 | ZnO | self, Al, Al/H, Ga, B, Si, In, Y, Sc, F, V, Ge, Ti, Zr, Hf | P6_3mc | 12900 | >1000 | 0 | 3.2 | 3.5 | 0.7317 | 0.7317 | 2.4034 | 2.4034 | 19607.84 | 1.46e+22 | Ga | buffer assisted pulsed laser deposition | R. S. Ajimsha, A. K. Das, P. Misra, M. P. Joshi, L. M. Kukreja, R. Kumar, T. K. Sharma and S. M. Oak, J. Alloys Compd., 2015, 638, 55–58 | http://www.sciencedirect.com/science/article/pii/S0925838815006027 | 120 | self-doped | RS(radical source)‐MBE | Iwata, K., Fons, P., Niki, S., Yamada, A., Matsubara, K., Nakahara, K., & Takasu, H. (2000). Improvement of Electrical Properties in ZnO Thin Films Grown by Radical Source (RS)‐MBE. physica status solidi (a), 180(1), 287-292. | https://onlinelibrary.wiley.com/doi/abs/10.1002/1521-396X(200007)180:1%3C287::AID-PSSA287%3E3.0.CO;2-7 | 0.2591645 | 0.2591645 | n(p) | 1.244 | 1.170859 | 1.486284 | min 2VB | https://materialsproject.org/materials/mp-2133
4 | mp-1132 | CdO | undoped, Sc, In, Ga, Sn, Y | Fm-3m | 601 | 500-1000 | 0 | 2.4 | 3.4 | 0 | 0 | 0.8608 | 0.8608 | 42000 | 8.4e+20 | Sn | PLD | Yan, M., Lane, M., Kannewurf, C. R., & Chang, R. P. H. (2001). Highly conductive epitaxial CdO thin films prepared by pulsed laser deposition. Applied Physics Letters, 78(16), 2342-2344. | http://aip.scitation.org/doi/abs/10.1063/1.1365410 | 609 | Sn | PLD | Yan, M., Lane, M., Kannewurf, C. R., & Chang, R. P. H. (2001). Highly conductive epitaxial CdO thin films prepared by pulsed laser deposition. Applied Physics Letters, 78(16), 2342-2344. | http://aip.scitation.org/doi/abs/10.1063/1.1365410 | 0.1770933 | 0.1770933 | n | 2.946 | 2.808806 | 5.563015 | no | https://materialsproject.org/materials/mp-1132
5 | mp-2657 | TiO2 | Nb, Ta | P4_2/mnm | 3790 | >1000 | 0.036733049 | 3 | 3.69 | 1.781 | 1.781 | 3.2418 | 3.2418 | 4300 | 1.7e+21 | Nb | PLD | Y. Furubayashi, T. Hitosugi, Y. Yamamoto, K. Inaba, G. Kinoda, Y. Hirose, T. Shimada and T. Hasegawa: Appl. Phys. Lett. 86 (2005), 252101. | http://aip.scitation.org/doi/abs/10.1063/1.1949728 | 22 | Nb | PLD | Y. Furubayashi, T. Hitosugi, Y. Yamamoto, K. Inaba, G. Kinoda, Y. Hirose, T. Shimada and T. Hasegawa: Appl. Phys. Lett. 86 (2005), 252101. | http://aip.scitation.org/doi/abs/10.1063/1.1949728 | 1.015591 | 1.015591 | n(p) | 0.379 | 0.3355993 | 0.4489768 | no | https://materialsproject.org/materials/mp-2657
6 | mp-886 | Ga2O3 | Sn | C2/m | 374 | 100-500 | 0 | 4.4 | 4.8 | 2.008 | 2.008 | 3.8305 | 3.8305 | 23.4192 | 2.26e+18 | Sn | floating zone (single crystal) | Suzuki, N., Ohira, S., Tanaka, M., Sugawara, T., Nakajima, K., & Shishido, T. (2007). Fabrication and characterization of transparent conductive Sn‐doped β‐Ga2O3 single crystal. physica status solidi (c), 4(7), 2310-2313. | http://onlinelibrary.wiley.com/doi/10.1002/pssc.200674884/full | 65 | Sn | floating zone (single crystal) | Suzuki, N., Ohira, S., Tanaka, M., Sugawara, T., Nakajima, K., & Shishido, T. (2007). Fabrication and characterization of transparent conductive Sn‐doped β‐Ga2O3 single crystal. physica status solidi (c), 4(7), 2310-2313. | http://onlinelibrary.wiley.com/doi/10.1002/pssc.200674884/full | 0.276388527 | 0.276388527 | n | 0.884 | 0.8552856 | 1.01603 | no | https://materialsproject.org/materials/mp-886
7 | mp-5966 | Cd2SnO4 | Sb, undoped, self | Pbam | 25 | 20-50 | 0 | 2.7 | 3.1 | 0.3998 | 0.4324 | 1.8287 | 1.8613 | 8333.333 | 2e+21 | self-doped | RF sputtering | Wu, X., Coutts, T. J., & Mulligan, W. P. (1997). Properties of transparent conducting oxides formed from CdO and ZnO alloyed with SnO 2 and In 2 O 3. Journal of Vacuum Science & Technology A: Vacuum, Surfaces, and Films, 15(3), 1057-1062. | http://avs.scitation.org/doi/pdf/10.1116/1.580429 | 65 | undoped | RF magnetron sputtering | Coutts, T. J., Wu, X., Mulligan, W. P., & Webb, J. M. (1996). High-performance, transparent conducting oxides based on cadmium stannate. Journal of electronic materials, 25(6), 935-943. | https://link.springer.com/article/10.1007/BF02666727 | 0.2254533 | 0.2254533 | n | 1.417 | 1.380085 | 1.552743 | no | https://materialsproject.org/materials/mp-5966
8 | mp-754329 | CdSnO3 | self | R-3 | 2 | 2018-01-02 | 0 |  |  | 0.976 | 1.0369 | 2.5448 | 2.6057 | 1020.408 |  | O vacancies | flux single crystal growth | Shannon, R. D., Gillson, J. L., & Bouchard, R. J. (1977). Single crystal synthesis and electrical properties of CdSnO3, Cd2SnO4, In2TeO6 and Cdln2O4. Journal of Physics and Chemistry of Solids, 38(8), 877-881. | http://www.sciencedirect.com/science/article/pii/0022369777901263 | [5 empty] | 0.2286351 | 0.2286351 | n | 1.175 | 1.098539 | 1.305231 | no | https://materialsproject.org/materials/mp-754329
9 | mp-19803 | CdIn2O4 | Sn, self | Fd-3m | 20 | 2018-10-20 | 0 | 3 | 3.3 | 0.9137 | 1.0035 | 2.3567 | 2.4465 | 4347.826 | 6.1e+20 | self-doped (O vacancies, interstitial metals) | RF sputtering | Wu, X., Coutts, T. J., & Mulligan, W. P. (1997). Properties of transparent conducting oxides formed from CdO and ZnO alloyed with SnO 2 and In 2 O 3. Journal of Vacuum Science & Technology A: Vacuum, Surfaces, and Films, 15(3), 1057-1062. | http://avs.scitation.org/doi/pdf/10.1116/1.580429 | 57 | self-doped (O vacancies, interstitial metals) | DC reactive sputtering | Budzyńska, K., Leja, E., & Skrzypek, S. (1985). Transparent conductive CdIn2O4 thin films prepared by dc reactive sputtering. Solar energy materials, 12(1), 57-68. | http://www.sciencedirect.com/science/article/pii/0165163385900243 | 0.2345346 | 0.2345346 | n | 1.148 | 1.061882 | 1.313209 | no | https://materialsproject.org/materials/mp-19803
10 | mp-13334 | ZnSnO3 | self | R3c | 16 | 2018-10-20 | 0.041167773 |  |  | 1.0767 | 1.0767 | 2.7431 | 2.7431 | 250 | 4e+19 | self-doped (O non-stoichiometry) | RF magnetron sputtering | T. Minami, H. Sonohara, S. Takata, and H. Sato, Jpn. J. Appl. Phys., Part 2: Lett. 33 (1994) p. L1963 | http://iopscience.iop.org/article/10.1143/JJAP.33.L1693/meta | 40 | self-doped (O non-stoichiometry) | RF magnetron sputtering | T. Minami, H. Sonohara, S. Takata, and H. Sato, Jpn. J. Appl. Phys., Part 2: Lett. 33 (1994) p. L1963 | http://iopscience.iop.org/article/10.1143/JJAP.33.L1693/meta | 0.2476437 | 0.2476437 | n | 1.082 | 1.014154 | 1.250351 | min 2VB | https://materialsproject.org/materials/mp-13334
11 | mp-35493 | Zn2SnO4 | self O | Imma | 53 | 50-100 | 0.016354982 | 3.35 | 3.89 | 0.825 | 0.825 | 2.5578 | 2.5578 | 1200 | 5e+20 | O vacancies (self doped) | RF magnetron sputtering | H. Enoki, T. Nakayama, and J. Echigoya, Phys. Status Solidi A 129 (1992) p. 181. | http://onlinelibrary.wiley.com/doi/10.1002/pssa.2211290116/full | 26 | O vacancies (self doped) | RF magnetron sputtering | Coutts, T. J., Young, D. L., Li, X., Mulligan, W. P., & Wu, X. (2000). Search for improved transparent conducting oxides: a fundamental investigation of CdO, Cd 2 SnO 4, and Zn 2 SnO 4. Journal of Vacuum Science & Technology A: Vacuum, Surfaces, and Films, 18(6), 2646-2660. | http://avs.scitation.org/doi/pdf/10.1116/1.1290371 | 0.2660633 | 0.2660633 | n | 0.992 | 0.9344637 | 1.127218 | no | https://materialsproject.org/materials/mp-35493
12 | mp-8098 | InGaO3 | ZnO-doped, Sn, Ge, self (Ga/In) | P6_3/mmc | 6 | 2018-05-10 | 0.001464629 | 3.3 | 3.4 | 1.342 | 1.5711 | 2.9776 | 3.19 | 400 | 4e+20 | Ga, In off-stoichiometry | RF/DC sputtering | Minami, T. (1999). Transparent and conductive multicomponent oxide films prepared by magnetron sputtering. Journal of Vacuum Science & Technology A: Vacuum, Surfaces, and Films, 17(4), 1765-1772. | http://avs.scitation.org/doi/abs/10.1116/1.581888 | 10 | undoped, Ga/Sn doped |  | J.M. Phillips, J. Kwo, G.A. Thomas, S.A. Carter, R.J. Cava, S.Y. Hou, J.J. Krajewski, J.H. Marshall, W.F. Peck, D.H. Rapkine, and R.B. van Dover, Appl. Phys. Lett. 65 (1994) p. 115. | http://aip.scitation.org/doi/abs/10.1063/1.113052 | 0.2359333 | 0.2359333 | n | 1.117 | 1.087101 | 1.166643 | no | https://materialsproject.org/materials/mp-8098
13 | mp-7831 | MgIn2O4 | V_O, self, H, Li | Fd-3m | 17 | 2018-10-20 | 0.028242336 | 3.4 | 3.5 | 1.838 | 1.838 | 3.3296 | 3.3296 | 232.5581 | 6.3e+20 | self-doped | RF/DC sputtering | Minami, T. (1999). Transparent and conductive multicomponent oxide films prepared by magnetron sputtering. Journal of Vacuum Science & Technology A: Vacuum, Surfaces, and Films, 17(4), 1765-1772. | http://avs.scitation.org/doi/abs/10.1116/1.581888 | 14 | O vacancies (self doped) | PLD | Noshiro, R., Ueda, K., Hosono, H., & Kawazoe, H. (2000). Fabrication of MgIn 2 O 4 Thin Films With Low Resistivity on MgO (100) Surface by PLD Method. MRS Online Proceedings Library Archive, 623. | https://www.cambridge.org/core/journals/mrs-online-proceedings-library-archive/article/fabrication-of-mgin2o4-thin-films-with-low-resistivity-on-mgo-100-surface-by-pld-method/ACE2EA8FA404125033A01043AD99EF2D | 0.297973 | 0.297973 | n | 0.902 | 0.902078 | 1.241661139 | min 3VB | https://materialsproject.org/materials/mp-7831
14 | mp-770218 | ZnIn2O4 | undoped | Pnma | 3 | 2018-03-05 | 0.070901745 | 3.5 | 3.5 | 0.4847 | 0.5661 | 1.9277 | 2.0091 | 1265.823 | 4.6e+20 | self-doped | PLD | Rougier, A., Naghavi, N., Marcel, C., Portemer, F., Dupont, L., Guéry, C., & Tarascon, J. M. (1998). Characterization of Transparent Conducting Pulsed Laser Deposited Films in the Indium Zinc Oxide System. MRS Online Proceedings Library Archive, 547. | https://www.cambridge.org/core/services/aop-cambridge-core/content/view/3B9E8D693DA876C10281C94D53C7DF1E/S1946427400358171a.pdf/characterization_of_transparent_conducting_pulsed_laser_deposited_films_in_the_indium_zinc_oxide_system.pdf | 26 | self-doped | PLD | Rougier, A., Naghavi, N., Marcel, C., Portemer, F., Dupont, L., Guéry, C., & Tarascon, J. M. (1998). Characterization of Transparent Conducting Pulsed Laser Deposited Films in the Indium Zinc Oxide System. MRS Online Proceedings Library Archive, 547. | https://www.cambridge.org/core/services/aop-cambridge-core/content/view/3B9E8D693DA876C10281C94D53C7DF1E/S1946427400358171a.pdf/characterization_of_transparent_conducting_pulsed_laser_deposited_films_in_the_indium_zinc_oxide_system.pdf | 0.2438434 | 0.2438434 | n | 1.089 | 0.981779054 | 1.19076308 | min 2VB | https://materialsproject.org/materials/mp-770218
15 | mp-1094040 | Zn2In2O5 | self (In) | P6_3mc | 5 | 2018-03-05 | 0.084225375 | 2.9 | 3.43 | 0.5559 | 0.5559 | 1.9666 | 1.9666 | 3448.276 | 6e+20 | off-stoichiometry | DC magnetron sputtering | Minami, T., Kakumu, T., Takeda, Y., & Takata, S. (1996). Highly transparent and conductive ZnO In2O3 thin films prepared by dc magnetron sputtering. Thin Solid Films, 290, 1-5. | http://www.sciencedirect.com/science/article/pii/S0040609096090943 | 32 | off-stoichiometry | DC magnetron sputtering | Minami, T., Kakumu, T., Takeda, Y., & Takata, S. (1996). Highly transparent and conductive ZnO In2O3 thin films prepared by dc magnetron sputtering. Thin Solid Films, 290, 1-5. | http://www.sciencedirect.com/science/article/pii/S0040609096090943 | 0.257 | 0.257 | n | 1.326 | 1.317673 | 1.370813 | no | https://materialsproject.org/materials/mp-1094040
16 | mp-682284 | Zn3In2O6 | undoped | P1 | 3 | 2018-03-05 | 0.036628214 | 2.8 | 3.44 | 0.6833 | 0.6843 | 2.2094 | 2.2104 | 1300 | 4.2763e+20 | self-doped | PLD | Rougier, A., Naghavi, N., Marcel, C., Portemer, F., Dupont, L., Guéry, C., & Tarascon, J. M. (1998). Characterization of Transparent Conducting Pulsed Laser Deposited Films in the Indium Zinc Oxide System. MRS Online Proceedings Library Archive, 547. | https://www.cambridge.org/core/services/aop-cambridge-core/content/view/3B9E8D693DA876C10281C94D53C7DF1E/S1946427400358171a.pdf/characterization_of_transparent_conducting_pulsed_laser_deposited_films_in_the_indium_zinc_oxide_system.pdf | 19 | self-doped | PLD | Rougier, A., Naghavi, N., Marcel, C., Portemer, F., Dupont, L., Guéry, C., & Tarascon, J. M. (1998). Characterization of Transparent Conducting Pulsed Laser Deposited Films in the Indium Zinc Oxide System. MRS Online Proceedings Library Archive, 547. | https://www.cambridge.org/core/services/aop-cambridge-core/content/view/3B9E8D693DA876C10281C94D53C7DF1E/S1946427400358171a.pdf/characterization_of_transparent_conducting_pulsed_laser_deposited_films_in_the_indium_zinc_oxide_system.pdf | 0.243762721 | 0.243762721 | n | 0.899313 | 0.803603 | 1.044875 | no | https://materialsproject.org/materials/mp-682284
17 | mp-3163 | BaSnO3 | La, Gd | Pm-3m | 30 | 20-50 | 0 | 3.1 | 3.4 | 0.3666 | 0.8911 | 2.0013 | 2.4748 | 4928 | 4.4e+20 | La | PLD (epitaxial) | Kim, H.J., Kim, U., Kim, H.M., Kim, T.H., Mun, H.S., Jeon, B.G., Hong, K.T., Lee, W.J., Ju, C., Kim, K.H. and Char, K., 2012. High mobility in a stable transparent perovskite oxide. Applied Physics Express, 5(6), p.061102. | http://iopscience.iop.org/article/10.1143/APEX.5.061102/meta | 320 | La | PLD (epitaxial) | Kim, H.J., Kim, U., Kim, H.M., Kim, T.H., Mun, H.S., Jeon, B.G., Hong, K.T., Lee, W.J., Ju, C., Kim, K.H. and Char, K., 2012. High mobility in a stable transparent perovskite oxide. Applied Physics Express, 5(6), p.061102. | http://iopscience.iop.org/article/10.1143/APEX.5.061102/meta | 0.2078108 | 0.2078108 | n(p) | 1.588545 | 1.588545 | 2.131566084 | min 3VB | https://materialsproject.org/materials/mp-3163
18 | mp-2879 | SrSnO3 | Sb, Nd, Fe, Ta | Pnma | 5 | 2018-03-05 | 0 | 4.06 | 4.63 | 1.737 | 1.8022 | 3.1501 | 3.2153 | 47.61905 | 2.85e+21 | Nd | PLD (epitaxial) | Liu, Q., Dai, J., Zhang, X., Zhu, G., Liu, Z., & Ding, G. (2011). Perovskite-type transparent and conductive oxide films: Sb-and Nd-doped SrSnO 3. Thin Solid Films, 519(18), 6059-6063. | http://www.sciencedirect.com/science/article/pii/S0040609011006845 | 0.329 | Nd | PLD (epitaxial) | Liu, Q., Dai, J., Zhang, X., Zhu, G., Liu, Z., & Ding, G. (2011). Perovskite-type transparent and conductive oxide films: Sb-and Nd-doped SrSnO 3. Thin Solid Films, 519(18), 6059-6063. | http://www.sciencedirect.com/science/article/pii/S0040609011006845 | 0.4311341 | 0.4311341 | n | 0.848 | 0.8078105445 | 0.9774831243 | min 2VB | https://materialsproject.org/materials/mp-2879
19 | mp-5229 | SrTiO3 | La, La/O, Sb | Pm-3m | 49 | 20-50 | 0.000934943 | 3.1 | 3.5 | 2.1034 | 2.1034 | 3.1899 | 3.5555 | 217.5008 | 3.3e+20 | La | molecular beam epitaxy | Choi, M., Posadas, A. B., Rodriguez, C. A., O'Hara, A., Seinige, H., Kellock, A. J., ... & Demkov, A. A. (2014). Structural, optical, and electrical properties of strained La-doped SrTiO3 films. Journal of Applied Physics, 116(4), 043705. | http://aip.scitation.org/doi/pdf/10.1063/1.4891225 | 3 | Sb | PLD (epitaxial) | Wang, H. H., Cui, D. F., Dai, S. Y., Lu, H. B., Zhou, Y. L., Chen, Z. H., & Yang, G. Z. (2001). Optical and transport properties of Sb-doped SrTiO 3 thin films. Journal of Applied Physics, 90(9), 4664-4667. | http://aip.scitation.org/doi/10.1063/1.1408596 | 0.6853217 | 0.6853217 | n(p) | 0.471417 | 0.471417 | 0.490526441 | min 3VB 3CB | https://materialsproject.org/materials/mp-5229
20 | mp-504908 | In2TeO6 | V_O, Re | P321 | 2 | 2018-01-02 | 0 | 2.93 | 2.93 | 1.005 | 1.0153 | 2.6795 | 2.6898 | 50 |  | Re | flux single crystal growth | Shannon, R. D., Gillson, J. L., & Bouchard, R. J. (1977). Single crystal synthesis and electrical properties of CdSnO3, Cd2SnO4, In2TeO6 and Cdln2O4. Journal of Physics and Chemistry of Solids, 38(8), 877-881. | http://www.sciencedirect.com/science/article/pii/0022369777901263 | [5 empty] | 0.253056887 | 0.253056887 | n | 0.885 | 0.859262 | 0.9907175 | no | https://materialsproject.org/materials/mp-504908
21 | mp-14243 | Cd3TeO6 | V_O, In | P2_1/c | 3 | 2018-03-05 | 0 | 2.8 | 3.9 | 0.449 | 0.449 | 2.0734 | 2.0734 | 52.63158 | 4.8375e+19 | O vacancies | RF magnetron sputtering | Tetsuka, H., Shan, Y. J., Tezuka, K., Imoto, H., & Wasa, K. (2006). Transparent conductive Cd 3 TeO 6 thin films with perovskite structure. Journal of Vacuum Science & Technology A: Vacuum, Surfaces, and Films, 24(2), L4-L6. | http://avs.scitation.org/doi/abs/10.1116/1.2172950 | 6.8 | O vacancies | RF magnetron sputtering | Tetsuka, H., Shan, Y. J., Tezuka, K., Imoto, H., & Wasa, K. (2006). Transparent conductive Cd 3 TeO 6 thin films with perovskite structure. Journal of Vacuum Science & Technology A: Vacuum, Surfaces, and Films, 24(2), L4-L6. | http://avs.scitation.org/doi/abs/10.1116/1.2172950 | 0.231701613 | 0.231701613 | n | 1.083 | 1.038175383 | 1.271966717 | no | https://materialsproject.org/materials/mp-14243
22 | mp-5794 | ZnGa2O4 | V_O | Fd-3m | 22 | 20-50 | 0 | 4 | 5 | 2.31 | 2.5 | 4.0462 | 4.2362 | 30 |  | O vacancies | sintering, single crystal | Omata, T., Ueda, N., Ueda, K., & Kawazoe, H. (1994). New ultraviolet‐transport electroconductive oxide, ZnGa2O4 spinel. Applied physics letters, 64(9), 1077-1078. | http://aip.scitation.org/doi/abs/10.1063/1.110937 | [5 empty] | 0.276071106 | 0.276071106 | n | 0.878 | 0.8334148 | 0.9549307 | no | https://materialsproject.org/materials/mp-5794
23 | mp-3443 | CdGa2O4 | V_O | Fd-3m | 1 | 2018-01-02 | 0 | 3.5 | 3.96 | 1.579 | 1.671 | 3.1347 | 3.2267 | 120 | 1e+19 | O vacancies | sintering, single crystal | Omata, T., Ueda, N., Hikuma, N., Ueda, K., Mizoguchi, H., Hashimoto, T., & Kawazoe, H. (1993). New oxide phase with wide band gap and high electroconductivity CdGa2O4 spinel. Applied physics letters, 62(5), 499-500. | http://aip.scitation.org/doi/pdf/10.1063/1.108891 | 75 | O vacancies | sintering, single crystal | Omata, T., Ueda, N., Hikuma, N., Ueda, K., Mizoguchi, H., Hashimoto, T., & Kawazoe, H. (1993). New oxide phase with wide band gap and high electroconductivity CdGa2O4 spinel. Applied physics letters, 62(5), 499-500. | http://aip.scitation.org/doi/pdf/10.1063/1.108891 | 0.257076558 | 0.257076558 | n | 0.982 | 0.9205528 | 1.098021 | no | https://materialsproject.org/materials/mp-3443
24 | mp-8922 | CdSb2O6 | Y | P-31m | 1 | 2018-01-02 | 0 | 4.1 | 4.1 | 1.4136 | 1.7346 | 3.1809 | 3.4261 | 2.7 |  | Y | Sintering | Yanagawa, K., Ohki, Y., Ueda, N., Omata, T., Hashimoto, T., & Kawazoe, H. (1993). New oxide phase Cd1− x Y x Sb2O6 with a wide band gap and high electrical conductivity. Applied physics letters, 63(24), 3335-3337. | http://aip.scitation.org/doi/abs/10.1063/1.110162 | [5 empty] | 0.2845008 | 0.2845008 | n | 0.956 | 0.9029546 | 1.101116 | no | https://materialsproject.org/materials/mp-8922
25 | mp-752467 | NbO2F | undoped | Cc | 1 | 2018-01-02 | 0 | 3.1 | 3.1 | 2.207 | 2.2591 | 3.5743 | 3.6264 | 0.006 |  | Pt | Sintering | Mizoguchi, H., Orita, M., Hirano, M., Fujitsu, S., Takeuchi, T., & Hosono, H. (2002). NbO 2 F: An oxyfluoride phase with wide band gap and electrochromic properties. Applied physics letters, 80(25), 4732-4734. | http://aip.scitation.org/doi/abs/10.1063/1.1489703 | [5 empty] | 15.79617393 | 9.278912854 | n | 0.545 | 0.5215965 | 0.6022364 | no | https://materialsproject.org/materials/mp-752467
26 | mp-30247 | Mg(OH)2 | C, undoped | P-3m1 | 6 | 2018-05-10 | 0 |  |  | 4.1797 | 4.1797 | 6.0086 | 6.0086 | 0.3 |  | C | Sputtering | Honjo, T., Chiba, M., & Kuji, T. (2009). Novel Rare-Elements Free Transparent Conductor of Mg (OH) 2-C Compounds. e-Journal of Surface Science and Nanotechnology, 7, 791-794. | https://www.jstage.jst.go.jp/article/ejssnt/7/0/7_0_791/_article/-char/ja/ | [5 empty] | 0.48009864 | 0.48009864 | n(p) | 0.762 | 0.5607619977 | 0.8926328983 | no | https://materialsproject.org/materials/mp-30247
27 | mp-530149 | Ca12Al14O33 | undoped | I-4 | 13 | 2018-10-20 | 0.006052692 | 5.9 | 5.9 | 1.974 | 1.974 | 3.1219 | 3.1219 | 1280 | 2e+21 | Ti | Czochralski crystal growth/thermal annealing | Kim, S. W., Matsuishi, S., Nomura, T., Kubota, Y., Takata, M., Hayashi, K., ... & Hosono, H. (2007). Metallic State in a Lime− Alumina Compound with Nanoporous Structure. Nano letters, 7(5), 1138-1143. | http://pubs.acs.org/doi/pdf/10.1021/nl062717b | 4 | Ti | Czochralski crystal growth/thermal annealing | Kim, S. W., Matsuishi, S., Nomura, T., Kubota, Y., Takata, M., Hayashi, K., ... & Hosono, H. (2007). Metallic State in a Lime− Alumina Compound with Nanoporous Structure. Nano letters, 7(5), 1138-1143. | http://pubs.acs.org/doi/pdf/10.1021/nl062717b | 0.539694858 | 0.539694858 | n | 0.532 | 0.4912928 | 0.689272 | no | https://materialsproject.org/materials/mp-530149
28 | mp-1094063 | Sr12Al14O33 | undoped | I-4 | 2 | 2018-01-02 | 0.002 |  |  | 1.5838 | 1.5838 | 2.7501 | 2.7501 | 270 | 1.5e+21 | Ti | PLD+annealing | Miyakawa, M., Ueda, N., Kamiya, T., Hirano, M., & Hosono, H. (2007). Novel Room Temperature Stable Electride 12SrO• 7Al2O3 Thin Films: Fabrication, Optical and Electron Transport Properties. Journal of the Ceramic Society of Japan, 115(1345), 567-570. | https://www.jstage.jst.go.jp/article/jcersj2/115/1345/115_1345_567/_pdf/-char/ja | 1 | Ti | PLD+annealing | Miyakawa, M., Ueda, N., Kamiya, T., Hirano, M., & Hosono, H. (2007). Novel Room Temperature Stable Electride 12SrO• 7Al2O3 Thin Films: Fabrication, Optical and Electron Transport Properties. Journal of the Ceramic Society of Japan, 115(1345), 567-570. | https://www.jstage.jst.go.jp/article/jcersj2/115/1345/115_1345_567/_pdf/-char/ja | 0.068 | 0.068 | n | 0.532363 | 0.424782 | 0.701968 | min 2VB | https://materialsproject.org/materials/mp-1094063/
29 | mp-673669 | In4Sn3O12 | self, Sb | P-1 | 6 | 2018-05-10 | 0.039621284 | 3.5 | 3.75 | 0.889 | 0.9191 | 2.3805 | 2.4106 | 5000 | 1.5625e+21 | self-doped | DC sputtering | Minami, T., Takeda, Y., Takata, S., & Kakumu, T. (1997). Preparation of transparent conducting In 4 Sn 3 O 12 thin films by DC magnetron sputtering. Thin Solid Films, 308, 13-18. | http://www.sciencedirect.com/science/article/pii/S0040609097005300 | 20 | self-doped | DC sputtering | Minami, T., Takeda, Y., Takata, S., & Kakumu, T. (1997). Preparation of transparent conducting In 4 Sn 3 O 12 thin films by DC magnetron sputtering. Thin Solid Films, 308, 13-18. | http://www.sciencedirect.com/science/article/pii/S0040609097005300 | 0.2299341 | 0.2299341 | n | 0.969 | 0.8947258 | 1.093646 | no | https://materialsproject.org/materials/mp-673669
Note on B17: new in MP
Note on AC21: used configuration 6:3, since the CB is triply degenerate
Note on B30: new in MP

## p-type TCs
Material |  |  | Structure and composition |  | Counting studies |  | Stability | Transparency | [5 empty] | Transport | [14 empty] | Dopability |  |  |  | Other
# | MP task ID | p pretty formula | common dopants | space group symbol | Number of studies (google scholar) | Number of studies (range) | Energy above hull | Minimum experimental gap (eV) | Maximum experimental gap (eV) | PBE band gap (eV) | PBE direct gap (eV) | HSE06 band gap (eV) | HSE06 direct gap (eV) | Max conductivity (S/cm) | Associated carrier concentration (cm^-3) | Max conductivity dopant | Max conductivity synthesis | Max conductivity reference | Max conductivity link | Max mobility (cm2/Vs) | Max mobility dopant | Max mobility synthesis | Max mobility processing temperature (K) | Max mobility reference | Max mobility link | m* avg (10^20 cm^-3, 300 K) | m* planar (10^20 cm^-3, 300 K) | dopant | BPE ratio for VB:CB = 4:2 | BPE min ratio (use for lower error bar and p screening) | BPE max ratio (use for upper error bar and n screening) | Degenerate bands? | MP link
1 | mp-3748 | AlCuO2 | O self | R-3m | 159 | 100-500 | 9.44e-05 | 1.8 | 3.5 | 1.7978 | 2.6105 | 3.3512 | 4.1189 | 5 | 1.2e+18 | O self doped | DC sputtering | Banerjee, A.N., Ghosh, C.K. & Chattopadhyay, K.K., 2005. Effect of excess oxygen on the electrical properties of transparent p-type conducting CuAlO thin films. Solar Energy Materials and Solar Cells, 89(1), pp.75–83. | http://www.sciencedirect.com/science/article/pii/S0927024805000164 | 24 | O self doped | DC sputtering |  | Banerjee, A.N., Ghosh, C.K. & Chattopadhyay, K.K., 2005. Effect of excess oxygen on the electrical properties of transparent p-type conducting CuAlO thin films. Solar Energy Materials and Solar Cells, 89(1), pp.75–83. | http://www.sciencedirect.com/science/article/pii/S0927024805000164 | 3.029284543 | 1.956521836 | p | 0.733 | 0.5830026009 | 1.030136243 | no | https://materialsproject.org/materials/mp-3748
2 | mp-1096940 | BCuO2 | O self | R-3m | 11 | 2018-10-20 | 0.636839683 | 2.2 | 3.6 | 1.4808 | 2.0709 | 3.0723 | 3.3882 | 1.65 | 86800000000000000 | O self doped | PLD | Snure M and Tiwari A 2007 Appl. Phys. Lett. 91 092123/1 | http://aip.scitation.org/doi/abs/10.1063/1.2778755 | 100 | O self doped | PLD |  | Snure M and Tiwari A 2007 Appl. Phys. Lett. 91 092123/1 | http://aip.scitation.org/doi/abs/10.1063/1.2778755 | 1.329326621 | 1.27705725 | p | -0.49 | -5.6 | 7.171 | no but huge range | https://materialsproject.org/materials/mp-1096940/
3 | mp-510625 | CrCuO2 | Mg, S, V_Cu | R-3m | 77 | 50-100 | 0 | 2.75 | 3.48 | 1.665 | 2.1985 | 2.8072 | 3.4701 | 220 | 1.25e+22 | Mg | RF sputtering | Nagarajan, R. et al., 2001. p-type conductivity in CuCr1-xMgxO2 films and powders. Journal of Applied Physics, 89(12), pp.8022–8025. | http://dx.doi.org/10.1063/1.1372636 | 0.1 | Mg, S | Sintering |  | Mandal, P. et al., 2016. A scheme of simultaneous cationic–anionic substitution in CuCrO 2 for transparent and superior p -type transport. Journal of Physics D: Applied Physics, 49(27), p.275109. | http://iopscience.iop.org/article/10.1088/0022-3727/49/27/275109/meta | 7.97790284 | 2.863770113 | p | 0.44 | 0.44 | 0.804 | no | https://materialsproject.org/materials/mp-510625
4 | mp-510281 | FeCuO2 | Pt | R-3m | 35 | 20-50 | 0 | 1.55 | 3.45 | 0.8044 | 0.8568 | 1.524 | 1.524 | 12.5 | 1.2e+22 | Pt | Solid state reaction | Ruttanapun, C., Prachamon, W. & Wichainchai, A., 2012. Optoelectronic properties of Cu1−xPtxFeO2 (0 ≤ x ≤ 0.05) delafossite for p-type transparent conducting oxide. Current Applied Physics, 12(1), pp.166–170. | http://linkinghub.elsevier.com/retrieve/pii/S1567173911003026 | 0.006 | Pt | Solid state reaction |  | Ruttanapun, C., Prachamon, W. & Wichainchai, A., 2012. Optoelectronic properties of Cu1−xPtxFeO2 (0 ≤ x ≤ 0.05) delafossite for p-type transparent conducting oxide. Current Applied Physics, 12(1), pp.166–170. | http://linkinghub.elsevier.com/retrieve/pii/S1567173911003026 | 2.199549995 | 1.454128547 | p | 0.209 | -0.004 | 0.469 | no | https://materialsproject.org/materials/mp-510281
5 | mp-4280 | GaCuO2 | Cr, O | R-3m | 38 | 20-50 | 0 | 3.1 | 3.6 | 0.7287 | 1.4798 | 2.2434 | 3.5471 | 0.071 | 1730000000000000 | Cr (really, an alloy with CrCuO2) | Sol gel | Han, M. et al., 2012. Structural, electronic band transition and optoelectronic properties of delafossite CuGa1−xCrxO2 (0 ≤ x ≤ 1) solid solution films grown by the sol–gel method. Journal of Materials Chemistry, 22(35), p.18463. | http://pubs.rsc.org/en/content/articlehtml/2012/jm/c2jm33027j | 16.3 | Cr (really, an alloy with CrCuO2) | Sol gel |  | Han, M. et al., 2012. Structural, electronic band transition and optoelectronic properties of delafossite CuGa1−xCrxO2 (0 ≤ x ≤ 1) solid solution films grown by the sol–gel method. Journal of Materials Chemistry, 22(35), p.18463. | http://pubs.rsc.org/en/content/articlehtml/2012/jm/c2jm33027j | 2.554999746 | 1.817667019 | p | 0.898 | 0.7881903472 | 1.264986061 | no | https://materialsproject.org/materials/mp-4280
6 | mp-4636 | ScCuO2 | Mg, O | R-3m | 12 | 2018-10-20 | 0.000307108 | 3.6 | 3.6 | 2.3905 | 2.3905 | 3.6361 | 3.69 | 30 | 1.5e+20 | O self doped | Sputtering | Duan, N. et al., 2000. Transparent p-type conducting CuScO[sub 2+x] films. Applied Physics Letters, 77(9), p.1325. | http://dx.doi.org/10.1063/1.1289906 | 0.5 | Mg, O | RF sputtering |  | Yanagi, H. et al., 2003. P-type conductivity in transparent oxides and sulfide fluorides. Journal of Solid State Chemistry, 175(1), pp.34–38. | http://www.sciencedirect.com/science/article/pii/S0022459603000951 | 2.649880881 | 1.803976143 | p | 0.4212361 | 0.4309382983 | 0.5394183149 | no | https://materialsproject.org/materials/mp-4636
7 | mp-3642 | ScCuO2 | Mg, O | P6_3/mmc | 12 | 2018-10-20 | 0 | 3.3 | 3.3 | 2.3309 | 2.3309 | 3.2367 | 3.2367 | 30 | 1.5e+20 | O self doped | Sputtering | Duan, N. et al., 2000. Transparent p-type conducting CuScO[sub 2+x] films. Applied Physics Letters, 77(9), p.1325. | http://dx.doi.org/10.1063/1.1289906 | 0.5 | Mg, O | RF sputtering |  | Yanagi, H. et al., 2003. P-type conductivity in transparent oxides and sulfide fluorides. Journal of Solid State Chemistry, 175(1), pp.34–38. | http://www.sciencedirect.com/science/article/pii/S0022459603000951 | 4.621907706 | 2.488005096 | p | 0.475 | 0.485940476 | 0.596399796 | no | https://materialsproject.org/materials/mp-3642
8 | mp-6972 | YCuO2 | Ca | R-3m | 9 | 2018-05-10 | 0.001100094 | 3.15 | 3.5 | 2.6307 | 2.6896 | 4.0562 | 4.4023 | 8 |  | Ca | Sputtering | Manoj, R. et al., 2008. Effect of oxygen intercalation on properties of sputtered CuYO 2 for potential use as p -type transparent conducting films. , 31(1), pp.49–53. | https://link.springer.com/article/10.1007/s12034-008-0009-1 | [6 empty] | 3.049035317 | 2.661080623 | p | 0.475 | 0.485940476 | 0.596399796 | no | https://materialsproject.org/materials/mp-6972
9 | mp-2918 | YCuO2 | Ca | P6_3/mmc | 9 | 2018-05-10 | 0.000309721 | 3.15 | 3.5 | 2.647 | 2.649 | 3.9779 | 4.0843 | 8 |  | Ca | Sputtering | Manoj, R. et al., 2008. Effect of oxygen intercalation on properties of sputtered CuYO 2 for potential use as p -type transparent conducting films. , 31(1), pp.49–53. | https://link.springer.com/article/10.1007/s12034-008-0009-1 | [6 empty] | 4.157797435 | 3.351797919 | p | 0.491 | 0.4893706212 | 0.5548665308 | no | https://materialsproject.org/materials/mp-2918
10 | mp-1096971 | AgGaO2 | self | R-3m | 4 | 2018-03-05 | 8.66e-05 | 2.4 | 4.4 | 0.5563 | 1.6422 | 1.9126 | 3.1539 | 0.00032 |  | self-doped | Pulsed laser deposition | Vanaja, K. A., Ajimsha, R. S., Asha, A. S., & Jayaraj, M. K. (2006). p-type electrical conduction in α-Ag Ga O 2 delafossite thin films. Applied physics letters, 88(21), 212103. | http://aip.scitation.org/doi/abs/10.1063/1.2204757 | [6 empty] | 1.148120613 | 1.11461933 | p | 1.066562 | 0.9200603093 | 1.544087045 | no | https://materialsproject.org/materials/mp-1096971/
11 | mp-766791 | ZnCo2O4 | self (off-stoichiometry) | Fd-3m | 7 | 2018-05-10 | 0.128786916 | 2.26 | 2.8 | 0 | 0 | 1.4352 | 1.4352 | 8.1 | 1.8e+21 | cation off-stoichiometry | Combinatorial RF co-sputtering | Perkins, J.D., Paudel, T.R., Zakutayev, A., Ndione, P.F., Parilla, P.A., Young, D.L., Lany, S., Ginley, D.S., Zunger, A., Perry, N.H. and Tang, Y., 2011. Inverse design approach to hole doping in ternary oxides: Enhancing p-type conductivity in cobalt oxide spinels. Physical Review B, 84(20), p.205207. | https://journals.aps.org/prb/pdf/10.1103/PhysRevB.84.205207 | 0.028 | cation off-stoichiometry | Combinatorial RF co-sputtering |  | Perkins, J.D., Paudel, T.R., Zakutayev, A., Ndione, P.F., Parilla, P.A., Young, D.L., Lany, S., Ginley, D.S., Zunger, A., Perry, N.H. and Tang, Y., 2011. Inverse design approach to hole doping in ternary oxides: Enhancing p-type conductivity in cobalt oxide spinels. Physical Review B, 84(20), p.205207. | https://journals.aps.org/prb/pdf/10.1103/PhysRevB.84.205207 | 6.996281743 | 6.996281743 | p | 0.476976 | 0.442057 | 0.638237 | no | https://materialsproject.org/materials/mp-766791
12 | mp-1094005 | ZnIr2O4 | self | Fd-3m | 3 | 2018-03-05 | 0.2668 | 2.97 | 2.97 | 0.5858 | 0.6979 | 2.2224 | 2.4381 | 3.5 |  | O self doped | PLD | M. Dekkers, G. Rijnders, and D.H.A. Blank: ZnIr2O4, a p-type transparent oxide semiconductor in the class of spinel zinc-d6-transition metal oxide. Appl. Phys. Lett. 90, 021903 (2007) | http://aip.scitation.org/doi/pdf/10.1063/1.2431548 | [6 empty] | 7.327368679 | 7.327368679 | p | 0.647823 | 0.6384653673 | 0.7264144403 | 2VB min | https://materialsproject.org/materials/mp-1094005/
13 | mp-5146 | ZnRh2O4 | self | Fd-3m | 4 | 2018-03-05 | 0 | 2.1 | 2.74 | 0.9324 | 0.9375 | 2.8019 | 2.8084 | 0.7 |  | undoped |  | Mizoguchi, H., Hirano, M., Fujitsu, S., Takeuchi, T., Ueda, K. and Hosono, H., 2002. ZnRh 2 O 4: A p-type semiconducting oxide with a valence band composed of a low spin state of Rh 3+ in a 4d 6 configuration. Applied physics letters, 80(7), pp.1207-1209. | http://dx.doi.org/10.1063/1.1450252 | [6 empty] | 3.357156371 | 3.357156371 | p | 0.578351 | 0.5717059224 | 0.631875 | 2VB min | https://materialsproject.org/materials/mp-5146
14 | mp-541022 | Cr2MnO4 | Li | Fd-3m | 2 | 2018-01-02 | 0 | 3.2 | 3.2 | 2.3724 | 2.4786 | 3.6148 | 3.7227 | 0.035 |  | Li | RF co-sputtering | Peng, H., Zakutayev, A., Lany, S., Paudel, T.R., d'Avezac, M., Ndione, P.F., Perkins, J.D., Ginley, D.S., Nagaraja, A.R., Perry, N.H. and Mason, T.O., 2013. Li‐Doped Cr2MnO4: A New p‐Type Transparent Conducting Oxide by Computational Materials Design. Advanced Functional Materials, 23(42), pp.5267-5276. | http://onlinelibrary.wiley.com/doi/10.1002/adfm.201300807/full | [6 empty] | 0.997743813 | 0.997743813 |  | 0.550871 | 0.532943 | 0.585761 | no | https://materialsproject.org/materials/mp-541022
15 | mp-19399 | Cr2O3 | Mg/N, Mg, self | R-3c | 11 | 2018-10-20 | 0 | 3.1 | 3.4 | 2.4365 | 2.4365 | 3.7875 | 3.9064 | 0.33 |  | Mg, N (co-doped) | PLD | Arca, E., Fleischer, K., & Shvets, I. V. (2011). Magnesium, nitrogen codoped Cr2O3: A p-type transparent conducting oxide. Applied Physics Letters, 99(11), 111910. | http://aip.scitation.org/doi/abs/10.1063/1.3638461 | [6 empty] | 3.619898106 | 3.425780515 |  | 0.499646 | 0.49044 | 0.518034 | no | https://materialsproject.org/materials/mp-19399
16 | mp-5229 | SrTiO3 | In | Pm-3m | 26 | 20-50 | 0.000934943 | 3.2 | 3.2 | 1.8218 | 2.1125 | 3.1899 | 3.5555 | 25 | 1.8e+21 | In | Hybrid PLD-MBE | Huang, W. et al., 2016. Electrical and Optical Properties of Transparent Conducting p -Type SrTiO 3 Thin Films G. Brennecka, ed. Journal of the American Ceramic Society, 99(1), pp.226–233. Available at: http://doi.wiley.com/10.1111/jace.13949 | http://doi.wiley.com/10.1111/jace.13949 | 0.028 | In | Hybrid PLD-MBE |  | Huang, W. et al., 2016. Electrical and Optical Properties of Transparent Conducting p -Type SrTiO 3 Thin Films G. Brennecka, ed. Journal of the American Ceramic Society, 99(1), pp.226–233. Available at: http://doi.wiley.com/10.1111/jace.13949 | http://doi.wiley.com/10.1111/jace.13949 | 1.915288048 | 1.915288048 | n(p) | 0.471417 | 0.471417 | 0.490526441 | 3VB 3CB min | https://materialsproject.org/materials/mp-5229
17 | n/a | LaCrO3 | Sr, SrCrO3 | Pbnm | 2 | 2018-01-02 | 0.001253173 | 2 | 2.3 | 2.1552 | 2.1558 | 3.4048 | 3.4118 | 54 | 3.4e+21 | SrCrO3 | Molecular beam epitaxy | Zhang, K.H.L. et al., 2015. Perovskite Sr-Doped LaCrO3 as a New p-Type Transparent Conducting Oxide. Advanced materials (Deerfield Beach, Fla.), 27(35), pp.5191–5 | http://onlinelibrary.wiley.com/doi/10.1002/adma.201501959/full | 0.027 | Sr | Molecular beam epitaxy |  | Zhang, K.H.L. et al., 2015. Perovskite Sr-Doped LaCrO3 as a New p-Type Transparent Conducting Oxide. Advanced materials (Deerfield Beach, Fla.), 27(35), pp.5191–5 | http://onlinelibrary.wiley.com/doi/10.1002/adma.201501959/full | 2.617787785 | 2.47470045 |  | 0.520372 | 0.520372 | 0.566141 | no | n/a
18 | mp-2133 | ZnO | N, Ni/In, Al/Cu2O | P6_3mc | 99 | 50-100 | 0 | 3.25 | 3.5 | 0.7317 | 0.7317 | 2.4034 | 2.4034 | 144 | 3.2e+18 | Al, Cu2O | Sol-gel | Hui, K.N. et al., 2013. Low resistivity p-type Zn1−xAlxO:Cu2O composite transparent conducting oxide thin film fabricated by sol–gel method. Materials Research Bulletin, 48(1), pp.96–100. | http://www.sciencedirect.com/science/article/pii/S0025540812007696 | 155 | Ni, In | Ultrasonic spray pyrolysis |  | Bian, J.M. et al., 2004. Deposition and electrical properties of N–In codoped p-type ZnO films by ultrasonic spray pyrolysis. Applied Physics Letters, 84(4), p.541 | http://scitation.aip.org/content/aip/journal/apl/84/4/10.1063/1.1644331 | 2.245316605 | 1.892086427 | n(p) | 1.244016 | 1.170859207 | 1.691482 | 2VB min | https://materialsproject.org/materials/mp-2133
19 | mp-510584 | MoO3 | In | Pnma | 6 | 2018-05-10 | 0.031255894 | 1.7 | 3.8 | 1.9418 | 2.8101 | 2.5939 | 3.5334 | 167.2240803 | 5e+19 | In | Tube furnace | Chen, H.-Y. et al., 2011. Indium-doped molybdenum oxide as a new p-type transparent conductive oxide. J. Mater. Chem., 21(15), pp.5745–5752. | http://dx.doi.org/10.1039/C0JM03815F | 20.9 | In | Tube furnace |  | Chen, H.-Y. et al., 2011. Indium-doped molybdenum oxide as a new p-type transparent conductive oxide. J. Mater. Chem., 21(15), pp.5745–5752. | http://dx.doi.org/10.1039/C0JM03815F | 7.818348553 | 1.508671144 | n(p) | 0.592575 | 0.559625 | 0.6089370264 | 2VB min | https://materialsproject.org/materials/mp-510584
20 | mp-856 | SnO2 | In, Sb, Al, Fe | P4_2/mnm | 30 | 20-50 | 0 | 3.4 | 3.9 | 0.6519 | 0.6519 | 2.3692 | 2.3692 | 6.5 | 5.8e+19 | Sb | DC reactive sputtering | Ji, Z. et al., 2008. Preparation of p-type transparent conducting tin-antimony oxide thin films by DC reactive magnetron sputtering. physica status solidi (c), 5(10), pp.3364–3367. | http://onlinelibrary.wiley.com/doi/10.1002/pssc.200778884/epdf | 1 | Sb | DC reactive sputtering |  | Ji, Z. et al., 2008. Preparation of p-type transparent conducting tin-antimony oxide thin films by DC reactive magnetron sputtering. physica status solidi (c), 5(10), pp.3364–3367. | http://onlinelibrary.wiley.com/doi/10.1002/pssc.200778884/epdf | 1.751861469 | 1.530270412 | n(p) | 1.212 | 1.14515 | 1.46913 | no | https://materialsproject.org/materials/mp-856
21 | mp-13900 | SrCu2O2 | K | I4_1/amd | 21 | 20-50 | 0 | 3.3 | 3.3 | 1.8083 | 1.8083 | 3.2367 | 3.2367 | 0.0483 | 6.1e+17 | K |  | Kudo, A., Yanagi, H., Hosono, H. and Kawazoe, H., 1998. SrCu 2 O 2: a p-type conductive oxide with wide band gap. Applied Physics Letters, 73(2), pp.220-222. | http://aip.scitation.org/doi/abs/10.1063/1.121761 | 0.46 | K | PLD |  | Kudo, A., Yanagi, H., Hosono, H. and Kawazoe, H., 1998. SrCu 2 O 2: a p-type conductive oxide with wide band gap. Applied Physics Letters, 73(2), pp.220-222. | http://aip.scitation.org/doi/abs/10.1063/1.121761 | 2.725093019 | 1.43619624 | p | 0.585 | 0.570179 | 0.702752 | 2VB min | https://materialsproject.org/materials/mp-13900
22 | mp-23092 | Ba2BiTaO6 | self, K | R-3 | 2 | 2018-01-02 | 0.000279598 | 4.5 | 4.5 | 2.5855 | 2.6212 | 3.6713 | 3.7016 | 0.005 | 1040000000000000 | K | PLD | Bhatia, A. et al., 2016. High-Mobility Bismuth-based Transparent p -Type Oxide from High-Throughput Material Screening. Chemistry of Materials, 28(1), pp.30–34. | http://pubs.acs.org/doi/full/10.1021/acs.chemmater.5b03794 | 30 | K | PLD |  | Bhatia, A. et al., 2016. High-Mobility Bismuth-based Transparent p -Type Oxide from High-Throughput Material Screening. Chemistry of Materials, 28(1), pp.30–34. | http://pubs.acs.org/doi/full/10.1021/acs.chemmater.5b03794 | 0.477662422 | 0.4595367455 | p | 0.391 | 0.380318 | 0.481742 | no | https://materialsproject.org/materials/mp-23092
23 | mp-556524 | Sn2Nb2O7 | self | Fd-3m | 3 | 2018-03-05 | 0.086825128 | 2.3 | 2.64 | 0.8633 | 1.0764 | 1.4595 | 1.7116 | 0.006666666667 | 2.5e+17 | Sn2Ta2O7 (alloyed) | Tube furnace | Kikuchi, N., Samizo, A., Ikeda, S., Aiura, Y., Mibu, K., & Nishio, K. (2017). Carrier generation in a p-type oxide semiconductor: Sn 2 (Nb 2− x Ta x) O 7. Physical Review Materials, 1(2), 021601. | https://journals.aps.org/prmaterials/abstract/10.1103/PhysRevMaterials.1.021601 | 0.19 | undoped | Tube furnace |  | Kikuchi, N., Samizo, A., Ikeda, S., Aiura, Y., Mibu, K., & Nishio, K. (2017). Carrier generation in a p-type oxide semiconductor: Sn 2 (Nb 2− x Ta x) O 7. Physical Review Materials, 1(2), 021601. | https://journals.aps.org/prmaterials/abstract/10.1103/PhysRevMaterials.1.021601 | 4.896168743 | 4.896168743 | p(n) | 0.349 | -0.019887 | 0.620527 | 2VB 2CB min | https://materialsproject.org/materials/mp-556524
24 | mp-3593 | Sn2Ta2O7 | self | Fd-3m | 1 | 2018-01-02 | 0.078101352 | 3 | 3 | 1.4852 | 1.6222 | 2.2548 | 2.4133 | 0.004761904762 | 7.5e+17 | undoped | Tube furnace | Kikuchi, N., Samizo, A., Ikeda, S., Aiura, Y., Mibu, K., & Nishio, K. (2017). Carrier generation in a p-type oxide semiconductor: Sn 2 (Nb 2− x Ta x) O 7. Physical Review Materials, 1(2), 021601. | https://journals.aps.org/prmaterials/abstract/10.1103/PhysRevMaterials.1.021601 | 0.18 | undoped | Tube furnace |  | Kikuchi, N., Samizo, A., Ikeda, S., Aiura, Y., Mibu, K., & Nishio, K. (2017). Carrier generation in a p-type oxide semiconductor: Sn 2 (Nb 2− x Ta x) O 7. Physical Review Materials, 1(2), 021601. | https://journals.aps.org/prmaterials/abstract/10.1103/PhysRevMaterials.1.021601 | 6.951039403 | 6.951039403 | p(n) | 0.385177 | 0.133108 | 0.567923 | 2VB 2CB min | https://materialsproject.org/materials/mp-3593
25 | mp-1096877 | Ca3Co4O9 | self | Cmm2 | 3 | 2018-03-05 | 0.028 |  |  | 0.8915 | 1.0404 | 2.5562 | 2.5562 | 17.5 |  | self-doped | Sol-gel, spin coating, and heat treatments | Aksit, M., Kolli, S.K., Slauch, I.M. and Robinson, R.D., 2014. Misfit layered Ca3Co4O9 as a high figure of merit p-type transparent conducting oxide film through solution processing. Applied Physics Letters, 104(16), p.161901. | http://dx.doi.org/10.1063/1.4871506 | [6 empty] | 9.172483803 | 8.615520505 |  | 0.482161 | 0.470439 | 0.513877 | no | https://materialsproject.org/materials/mp-1096877/
26 | mp-560588 | ZnS | Cu, Cu2S | P6_3mc | 17 | 2018-10-20 | 0.002880765 | 2.4 | 3.9 | 2.0801 | 2.0801 | 3.3013 | 3.3013 | 1000 | 1.04e+22 | Cu | Pulsed laser deposition | Woods-Robinson, R. et al., 2016. P-Type Transparent Cu-Alloyed ZnS Deposited at Room Temperature. Advanced Electronic Materials, 2(6). | http://onlinelibrary.wiley.com/doi/10.1002/aelm.201500396/abstract | 1.43 | Cu | Pulsed laser deposition |  | Woods-Robinson, R. et al., 2016. P-Type Transparent Cu-Alloyed ZnS Deposited at Room Temperature. Advanced Electronic Materials, 2(6). | http://onlinelibrary.wiley.com/doi/10.1002/aelm.201500396/abstract | 1.254909461 | 1.095812379 | n(p) | 0.574 | 0.4725761127 | 0.784251 | 2VB min | https://materialsproject.org/materials/mp-560588
27 | mp-10695 | ZnS | Cu, Cu2S | F-43m | 17 | 2018-10-20 | 0 | 2.4 | 3.7 | 2.0186 | 2.0186 | 3.2309 | 3.2309 | 1000 | 1.04e+22 | Cu2S | Chemical bath deposition | Xu, X. et al., 2016. Chemical Bath Deposition of p-Type Transparent, Highly Conducting (CuS)x:(ZnS)1-x Nanocomposite Thin Films and Fabrication of Si Heterojunction Solar Cells. Nano letters, 16(3), pp.1925–32. | http://pubs.acs.org/doi/abs/10.1021/acs.nanolett.5b05124 | 1.43 | Cu2S | Chemical bath deposition |  | Xu, X. et al., 2016. Chemical Bath Deposition of p-Type Transparent, Highly Conducting (CuS)x:(ZnS)1-x Nanocomposite Thin Films and Fabrication of Si Heterojunction Solar Cells. Nano letters, 16(3), pp.1925–32. | http://pubs.acs.org/doi/abs/10.1021/acs.nanolett.5b05124 | 0.794397245 | 0.794397245 | n(p) | 0.412 | 0.364956 | 0.642265613 | 3VB min | https://materialsproject.org/materials/mp-10695
28 | mp-4979 | CuAlS2 | Zn, self (Cu_Al, V_Al) | I-42d | 6 | 2018-05-10 | 0 | 3.1 | 3.38 | 1.6937 | 1.6937 | 3.0633 | 3.0633 | 250 | 7.3e+19 | Cu self-doped, Al deficient | Spark plasma sintering | Huang, F.-Q., Liu, M.-L. & Yang, C., 2011. Highly enhanced p-type electrical conduction in wide band gap Cu1+xAl1−xS2 polycrystals. Solar Energy Materials and Solar Cells, 95(10), pp.2924–2927. | http://www.sciencedirect.com/science/article/pii/S0927024811002881 | 21.2 | Cu self-doped, Al deficient | Spark plasma sintering |  | Huang, F.-Q., Liu, M.-L. & Yang, C., 2011. Highly enhanced p-type electrical conduction in wide band gap Cu1+xAl1−xS2 polycrystals. Solar Energy Materials and Solar Cells, 95(10), pp.2924–2927. | http://www.sciencedirect.com/science/article/pii/S0927024811002881 | 1.629999965 | 1.538958919 | p(n) | 0.583213 | 0.566403 | 0.694561 | no | https://materialsproject.org/materials/mp-4979
29 | mp-5970 | BaCu2S2 | self | Pnma | 3 | 2018-03-05 | 0.002401799 | 2.25 | 2.35 | 0.9028 | 0.9028 | 2.0956 | 2.0956 | 53 | 5.8e+19 | undoped | RF combinatorial co-sputtering | Han, Y., Siol, S., Zhang, Q., & Zakutayev, A. (2017). Optoelectronic properties of strontium and barium copper sulfides prepared by combinatorial sputtering. Chemistry of Materials, 29(19), 8239-8248. | http://pubs.acs.org/doi/abs/10.1021/acs.chemmater.7b02475 | 5.71 | undoped | RF combinatorial co-sputtering |  | Han, Y., Siol, S., Zhang, Q., & Zakutayev, A. (2017). Optoelectronic properties of strontium and barium copper sulfides prepared by combinatorial sputtering. Chemistry of Materials, 29(19), 8239-8248. | http://pubs.acs.org/doi/abs/10.1021/acs.chemmater.7b02475 | 1.427756102 | 0.9865499895 | p | 0.541209 | 0.508982 | 0.603395 | no | https://materialsproject.org/materials/mp-5970
30 | mp-10748 | Cu3TaS4 | self | P-43m | 3 | 2018-03-05 | 0 | 2.7 | 3 | 1.9231 | 2.3373 | 2.9244 | 3.4132 | 1.6 |  | undoped | Pulsed laser deposition + ex-situ sulfurization | Tate, J., Newhouse, P. F., Kykyneshi, R., Hersh, P. A., Kinney, J., McIntyre, D. H., & Keszler, D. A. (2008). Chalcogen-based transparent conductors. Thin Solid Films, 516(17), 5795-5799. | http://www.sciencedirect.com/science/article/pii/S0040609007016951# | 0.2 | undoped | Pulsed laser deposition + ex-situ sulfurization |  | Tate, J., Newhouse, P. F., Kykyneshi, R., Hersh, P. A., Kinney, J., McIntyre, D. H., & Keszler, D. A. (2008). Chalcogen-based transparent conductors. Thin Solid Films, 516(17), 5795-5799. | http://www.sciencedirect.com/science/article/pii/S0040609007016951# | 1.00976762 | 1.00976762 | p | 0.435 | 0.385433 | 0.435 | 3VB min | https://materialsproject.org/materials/mp-10748
31 | mp-4081 | Cu3TaSe4 | self | P-43m | 2 | 2018-01-02 | 0 | 2.35 | 2.35 | 1.598 | 2.0308 | 2.4544 | 2.986 | n/a | 5e+19 | Sr | RF sputtering | Ueda, K. et al., 2000. Transparent p-type semiconductor: LaCuOS layered oxysulfide. Applied Physics Letters, 77(17), p.2701. | http://scitation.aip.org/content/aip/journal/apl/77/17/10.1063/1.1319507 | [6 empty] | 0.8599331283 | 0.859933128 | p | 0.42 | 0.356751 | 0.5898163235 | 3VB min | https://materialsproject.org/materials/mp-4081
32 | mp-6088 | LaCuOS | Sr, self | P4/nmm | 6 | 2018-05-10 | 0 | 3.1 | 3.1 | 1.6691 | 1.6691 | 2.9477 | 2.9477 | 0.3 |  | Mg | Reactive solid-phase epitaxy (R-SPE) | Hiramatsu, H. et al., 2003. Degenerate p-type conductivity in wide-gap LaCuOS1xSex (x=0-1) epitaxial films. Applied Physics Letters, 82(7), pp.1048–1050. Available at: http://dx.doi.org/doi/10.1063/1.1544643. | http://dx.doi.org/10.1063/1.1544643 | [6 empty] | 2.135063748 | 0.88001509 | p | 0.458 | 0.4318563628 | 0.577559 | 2VB min | https://materialsproject.org/materials/mp-6088
33 | mp-552488 | LaCuOSe | Mg, Mn, self | P4/nmm | 4 | 2018-03-05 | 0 | 2.8 | 2.8 | 1.5468 | 1.5468 | 2.7329 | 2.7329 | 140 | 2.2e+20 | Mg | Reactive solid-phase epitaxy (R-SPE) | Hiramatsu, H. et al., 2003. Degenerate p-type conductivity in wide-gap LaCuOS1xSex (x=0-1) epitaxial films. Applied Physics Letters, 82(7), pp.1048–1050. Available at: http://dx.doi.org/doi/10.1063/1.1544643. | http://dx.doi.org/10.1063/1.1544643 | 4 | Mg | Reactive solid-phase epitaxy (R-SPE) |  | Hiramatsu, H. et al., 2003. Degenerate p-type conductivity in wide-gap LaCuOS1xSex (x=0-1) epitaxial films. Applied Physics Letters, 82(7), pp.1048–1050. Available at: http://dx.doi.org/doi/10.1063/1.1544643. | http://dx.doi.org/10.1063/1.1544643 | 1.548333323 | 0.652606336 | p | 0.412 | 0.3828831872 | 0.546575 | 2VB min | https://materialsproject.org/materials/mp-552488
34 | mp-1080650 | BaCuSF | self, K | P4/nmm | 5 | 2018-03-05 | 0.00575 | 3.2 | 3.2 | 1.6082 | 1.6082 | 2.8003 | 2.8003 | 82 |  | K | Solid state reaction | Yanagi, H., Tate, J., Park, S., Park, C.H. and Keszler, D.A., 2003. p-type conductivity in wide-band-gap BaCuQF (Q= S, Se). Applied physics letters, 82(17), pp.2814-2816. | http://aip.scitation.org/doi/abs/10.1063/1.1571224 | [6 empty] | 165.2530505 | 0.87563384 | p | 0.545 | 0.5191128775 | 0.667259 | 2VB min | https://materialsproject.org/materials/mp-1080650/
35 | mp-9195 | BaCuSeF | self, K | P4/nmm | 8 | 2018-05-10 | 0 | 2.9 | 3 | 1.4265 | 1.4265 | 2.5774 | 2.5774 | 43 |  | K | Solid state reaction | Yanagi, H., Tate, J., Park, S., Park, C.H. and Keszler, D.A., 2003. p-type conductivity in wide-band-gap BaCuQF (Q= S, Se). Applied physics letters, 82(17), pp.2814-2816. | http://aip.scitation.org/doi/abs/10.1063/1.1571224 | [6 empty] | 99.99289039 | 0.691432477 | p | 0.51 | 0.4828486703 | 0.648699 | 2VB min | https://materialsproject.org/materials/mp-9195
36 | mp-13287 | BaCuTeF | self | P4/nmm | 6 | 2018-05-10 | 0 | 3 | 3 | 0.9837 | 0.9837 | 1.9441 | 1.9441 | 167 | 1.3e+20 | undoped | Reactive solid-phase epitaxy (R-SPE!) | Hiramatsu, H., Ueda, K., Ohta, H., Hirano, M., Kamiya, T. and Hosono, H., 2003. Degenerate p-type conductivity in wide-gap LaCuOS 1− x Se x (x= 0–1) epitaxial films. Applied physics letters, 82(7), pp.1048-1050. | http://www.sciencedirect.com/science/article/pii/S0040609007016951 | 8 | undoped | Reactive solid-phase epitaxy (R-SPE!) |  | Hiramatsu, H., Ueda, K., Ohta, H., Hirano, M., Kamiya, T. and Hosono, H., 2003. Degenerate p-type conductivity in wide-gap LaCuOS 1− x Se x (x= 0–1) epitaxial films. Applied physics letters, 82(7), pp.1048-1050. | http://www.sciencedirect.com/science/article/pii/S0040609007016951 | 59.94419432 | 0.515697978 | p | 0.52 | 0.4522323706 | 0.684215 | 2VB min | https://materialsproject.org/materials/mp-13287
37 | mp-12444 | SrFCuS | Na (sub Sr), O (sub S) | P4/nmm | 1 | 2018-01-02 | 0 | 2.9 | 3.1 | 1.5103 | 1.5103 | 2.84 | 2.84 | 30 |  | Na (sub Sr) | "Ceramic route" | Kabbour, H. et al., 2006. P-type transparent conductors Sr 1−x Na x FCuS and SrF 1−x O x CuS: design, synthesis and physical properties. J. Mater. Chem., 16(42), pp.4165–4169. | http://pubs.rsc.org/en/Content/ArticleLanding/2006/JM/B610457F | [6 empty] | 78.26994489 | 0.923491386 | p | 0.567 | 0.5458593201 | 0.709779 | 2VB min | https://materialsproject.org/materials/mp-12444
38 | mp-9453 | Sr2Cu2ZnO2S2 | Na | I4/mmm | 2 | 2018-01-02 | 0.082653313 | 2.7 | 2.7 | 0.673 | 0.9511 | 2.2327 | 2.3239 | 0.12 | 1.1e+18 | Na | Solid state reaction (sintering) | Hirose, H., Ueda, K., Kawazoe, H., & Hosono, H. (2002). Electronic structure of Sr2Cu2ZnO2S2 layered oxysulfide with CuS layers. Chemistry of materials, 14(3), 1037-1041. | http://pubs.acs.org/doi/pdf/10.1021/cm0105864 | 0.74 | Na | Solid state reaction (sintering) |  | Hirose, H., Ueda, K., Kawazoe, H., & Hosono, H. (2002). Electronic structure of Sr2Cu2ZnO2S2 layered oxysulfide with CuS layers. Chemistry of materials, 14(3), 1037-1041. | http://pubs.acs.org/doi/pdf/10.1021/cm0105864 | 5444.881509 | 0.49843009 | p | 0.673 | 0.6500110111 | 0.7676869425 | no | https://materialsproject.org/materials/mp-9453
39 | mp-9425 | Sr2CuGaO3S | Na | P4/nmm | 1 | 2018-01-02 | 0.040541589 | 2.6 | 2.6 | 0.5552 | 0.5553 | 1.8688 | 1.8689 | 0.024 |  | Na | Solid state reaction (sintering) | Ueda, K., Takafuji, K., Hiramatsu, H., Ohta, H., Hirano, M., Hosono, H., & Kawazoe, H. (2002). Wide-gap P-type Conductive Properties in Layered Oxychalcogenides. MRS Online Proceedings Library Archive, 747. | https://doi.org/10.1557/PROC-747-V2.1 | [6 empty] | 162.9061414 | 0.822544958 | p | 0.762 | 0.7397103203 | 0.8777281145 | no | https://materialsproject.org/materials/mp-9425
40 | mp-15900 | Sr3Cu2Sc2O5S2 | self | I4/mmm | 1 | 2018-01-02 | 0.04118717 | 3.1 | 3.1 | 1.693 | 1.693 | 3.0216 | 3.0216 | 2.8 | 1.17e+17 | undoped | Solid state reaction | Liu, M. L., Wu, L. B., Huang, F. Q., Chen, L. D., & Chen, I. W. (2007). A promising p-type transparent conducting material: Layered oxysulfide [Cu 2 S 2][Sr 3 Sc 2 O 5]. | http://aip.scitation.org/doi/abs/10.1063/1.2817643 | 150 | undoped | Solid state reaction |  | Liu, M. L., Wu, L. B., Huang, F. Q., Chen, L. D., & Chen, I. W. (2007). A promising p-type transparent conducting material: Layered oxysulfide [Cu 2 S 2][Sr 3 Sc 2 O 5]. | http://aip.scitation.org/doi/abs/10.1063/1.2817643 | 425.7209252 | 1.077008401 |  | 0.529329 | 0.5033791699 | 0.56405 | 2VB min | https://materialsproject.org/materials/mp-15900
41 | mp-559044 | CuSCN | self, Cl | P6_3mc | 28 | 20-50 | 0.159 | 3.4 | 3.6 | 2.0695 | 2.3005 | 3.2887 | 3.6038 | 2 |  | Cl | Dip coating | Perera, V. P. S., Senevirathna, M. K. I., Pitigala, P. K. D. D. P., & Tennakone, K. (2005). Doping CuSCN films for enhancement of conductivity: Application in dye-sensitized solid-state solar cells. Solar energy materials and solar cells, 86(3), 443-450. | http://www.sciencedirect.com/science/article/pii/S0927024804004647 | [6 empty] | 1.195075535 | 1.116192742 | p(n) | 0.411 | 0.399642 | 0.508821 | 2VB min | https://materialsproject.org/materials/mp-559044/
42 | mp-8432 | CaCuP | self | P6_3/mmc | 1 | 2018-01-02 | 0 | 2.78 | 2.78 | 0 | 0 | 0.5098 | 1.4364 | 500 |  | undoped (Cu deficiency likely) | Tube furnace | Williamson, B. A., Buckeridge, J., Brown, J., Ansbro, S., Palgrave, R. G., & Scanlon, D. O. (2016). Engineering Valence Band Dispersion for High Mobility P-Type Semiconductors. Chemistry of Materials. | http://pubs.acs.org/doi/abs/10.1021/acs.chemmater.6b03306 | [6 empty] | 0.328490572 | 0.1388502625 | p | -1.027 | -1.121088033 | 0.271042 | no | https://materialsproject.org/materials/mp-8432
43 | mp-804 | GaN | Mg | P6_3mc | 1 | 2018-01-02 | 0 | 3.4 | 3.4 | 1.7433 | 1.7433 | 3.0004 | 3.0004 | 5.2 | 1.9e+19 | Mg | Metal-modulated epitaxy (MBE) | Gunning, B. et al., 2012. Negligible carrier freeze-out facilitated by impurity band conduction in highly p-type GaN. Applied Physics Letters, 101(8), p.82106. Available at: http://aip.scitation.org/doi/10.1063/1.4747466 [Accessed January 10, 2017]. | http://aip.scitation.org/doi/abs/10.1063/1.4747466 | 1.71 | Mg | Metal-modulated epitaxy (MBE) |  | Gunning, B. et al., 2012. Negligible carrier freeze-out facilitated by impurity band conduction in highly p-type GaN. Applied Physics Letters, 101(8), p.82106. Available at: http://aip.scitation.org/doi/10.1063/1.4747466 [Accessed January 10, 2017]. | http://aip.scitation.org/doi/abs/10.1063/1.4747466 | 1.641045009 | 1.56092928 | p | 0.747 | 0.5010363117 | 0.9824378123 | 2VB min | https://materialsproject.org/materials/mp-804
44 | mp-22895 | CuI | I, self | F-43m | 12 | 2018-10-20 | 0.001631587 | 3.1 | 3.1 | 1.1363 | 1.1363 | 2.5335 | 2.5335 | 283 | 8.6e+19 | I self-doped | Reactive sputtering, Bädeker vapor doping | Yang, Chang, et al. "Room-temperature synthesized copper iodide thin film as degenerate p-type transparent conductor with a boosted figure of merit." Proceedings of the National Academy of Sciences 113.46 (2016): 12929-12933. | http://www.pnas.org/content/113/46/12929.short | 9 | undoped (likely I self-doped or Cu vacancies) | Reactive RF sputtering (Cu3N); chemical reaction of Cu3N and solid-phase I2 |  | Yamada, N., Ino, R. & Ninomiya, Y., 2016. Truly Transparent p-Type γ-CuI Thin Films with High Hole Mobility. Chemistry of Materials, 28(14), pp.4971–4981. Available at: http://pubs.acs.org/doi/abs/10.1021/acs.chemmater.6b01358 [Accessed January 12, 2017]. | http://pubs.acs.org/doi/abs/10.1021/acs.chemmater.6b01358 | 0.85598717 | 0.85598717 | p(n) | 0.643 | 0.611501 | 1.017109 | no | https://materialsproject.org/materials/mp-22895
45 | mp-22913 | CuBr | self | F-43m | 3 | 2018-03-05 | 0 | 2.976 | 3.1 | 0.486 | 0.486 | 2.1769 | 2.1769 | 1.5 |  | undoped (Cu vacancies), O doped | Thermal evaporation + oxygen plasma treatment | Vijayaraghavan, R. K., McCoy, A. P., Chauhan, L., Cowley, A., Morris, R. J., Daniels, S., & McNally, P. J. (2014). Influence of oxygen plasma on the growth, structure, morphology, and electro-optical properties of p-type transparent conducting CuBr thin films. The Journal of Physical Chemistry C, 118(40), 23226-23232. | http://pubs.acs.org/doi/abs/10.1021/jp5053997 | 0.45 | undoped (Cu vacancies), O doped | Thermal evaporation + oxygen plasma treatment |  | Vijayaraghavan, R. K., McCoy, A. P., Chauhan, L., Cowley, A., Morris, R. J., Daniels, S., & McNally, P. J. (2014). Influence of oxygen plasma on the growth, structure, morphology, and electro-optical properties of p-type transparent conducting CuBr thin films. The Journal of Physical Chemistry C, 118(40), 23226-23232. | http://pubs.acs.org/doi/abs/10.1021/jp5053997 | 1.328324086 | 1.328324086 | p(n) | 1.06 | 1.06 | 1.12747 | 3VB min | https://materialsproject.org/materials/mp-22913/
Note on B4: new in MP
Note on B12: new in MP
Note on B14: new in MP
Note on B18: but has no band structure
Note on AD18: used configuration 6:3, since the CB is triply degenerate
Note on B27: new in MP
Note on B36: new in MP