## Sheet1
Table S4. Summary of Sensing Performances for Volatile Compounds by 2D Materials
| Analyte | Material | Architecture | LOD | Experimental range | Sensing environment | Ref
| 2–butanone | M3HXTP2 (Cu3HHTP2, Cu3HITP2, Ni3HITP2) | chemiresistor: Au/M3HXTP2/Au | N/A | 200 ppm | N2, r.t. | 174
| acetaldehyde | MoS2–Au | chemiresistor: Au/ MoS2–Au/Au | N/A | 1000 ppm | N2 | 774
| acetic acid | Gr–Au NPs or Pt NPs | chemiresistor: Au/G–AuNPs or Pt NPs/Au | 50 ppm | 50–200 ppm | AirD, r.t. | 742
| acetone | Co3O4 | chemiresistor: Ag–Pd /Co3O4/Ag–Pd | 1.8 ppm | 1–100 ppm | Air, 150 °C | 799
| acetone | GO–Co3O4 NFs–Ir NPs | chemiresistor: Au/GO–Co3O4 NFs–Ir NPs/Al/Au | 120 ppb | 1–5 ppm | Air, 90 % RH, 300 °C | 723
| acetone | Gr | FET: Si/ thermal oxide /Gr/Ti–Au/Ti–Au | N/A | N/A | Air, r.t. | 740
| acetone | Gr–ZnFe2O4 | chemiresistor | N/A | 1–1000 ppm | 180 °C | 724
| acetone | M3HXTP2 (Cu3HHTP2, Cu3HITP2, Ni3HITP2) | chemiresistor: Au/M3HXTP2/Au | N/A | 200 ppm | N2, r.t. | 174
| acetone | MoS2 | chemiresistor: Ti–Au/MoS2/Ti–Au | 500 ppm | 50–5000 ppm | N2, r.t. | 166
| acetone | MoS2–mercaptoundecanoic acid | chemiresistor: Au–Cr/MoS2–mercaptoundecanoic acid/Au–Cr | <1 ppm | 1–1000 ppm | N2, 25 °C | 772
| acetone | MoS2–Au | chemiresistor: Au/ MoS2–Au/Au | N/A | 1000 ppm | N2 | 774
| acetone | rGO | FET: Si/SiO2/rGO/Au/Au | N/A | 200 ppm | Air, r.t. | 725
| acetone | rGO–SnO2 | chemiresistor: Au/rGO–SnO2/Au | 100 ppb | 1–5 ppm | Air, 85−95% RH, 350 °C | 560
| acetone | SnO2–Eu | chemiresistor: Au–Ti/SnO2–Eu/Au–Ti | 131 ppb | 5–100 ppm | 30 to 70 RH%, 210 °C | 815
| acetone | Ti3C2Tx | chemiresistor:Pt/Ti3C2Tx /Pt | 9.27 ppm | 25–200 ppm | Air, r.t. | 203
| acetone | Ti3C2Tx | chemiresistor: Au/Ti3C2Tx /Au | 0.011 ppb | 50–1000 ppb | N2, 25 °C | 625
| acetone | WS2–Ag | chemiresistor: Cr–Au/WS2–Ag/Cr–Au | 25 ppm | 0.5–10 ppm | Aird, 100 °C | 589
| acetonitrile | MoS2 | FET: Si/SiO2/MoS2/Au/Au | N/A | N/A | N/A | 771
| benzene | Gr–ODA | chemiresistor: Au/Gr–ODA/Au | 10 ppm | 5–100 ppm | 1 vol.% ethanol | 726
| benzene | M3HXTP2 (Cu3HHTP2, Cu3HITP2, Ni3HITP2) | chemiresistor: Au/M3HXTP2/Au | N/A | 200 ppm | N2, r.t. | 174
| chlorobenzene | Gr | FET: Si/thermal oxide/Gr/Ti–Au/Ti–Au | N/A | N/A | Air, r.t. | 740
| chlorobenzene | ZnO | chemiresistor: Pt/ZnO/Pt | N/A | 100–250 ppm | Air, 200 °C | 777
| chloroform | GO–PPr | chemiresistor: Pt/GO–PPr/Pt | 400 ppm | 400–1000 ppm | N2, r.t. | 816
| chloroform | Gr | PN diode: Au–Cr/Gr–Si/Au–Cr | N/A | N/A | r.t. | 737
| chloroform | MoS2 | FET: Si/SiO2/MoS2/Au/Au | N/A | N/A | N/A | 771
| chloroform, | Gr | FET: Si/thermal oxide/Gr/Ti–Au/Ti–Au | N/A | N/A | Air, r.t. | 740
| cyclohexane | Gr–ODA | chemiresistor: Au/Gr–ODA/Au | 5 ppm | 5–100 ppm | 1 vol.% ethanol | 726
| dichloromethane | Gr | FET: Si/thermal oxide/Gr/Ti–Au/Ti–Au | N/A | N/A | Air, r.t. | 740
| DMA | GO | chemiresistor: Ti–Au/Gr/Ti–Au | N/A | N/A | N/A | 733
| DNT | rGO | chemiresistor: Ti–Au/rGO/Ti–Au | 0.1 ppb | N/A | N2 | 702
| DMMP | Gr | chemiresistor: Ag/Gr/Ag | N/A | 5–15 ppm | N/A | 731
| DMMP | Gr | FET: Si/SiO2/Gr/Au/Au | N/A | N/A | N/A | 692
| DMMP | Gr | FET: Si/thermal oxide/Gr/Ti–Au/Ti–Au | 0.64 ppb | N/A | Air, r.t. | 740
| DMMP | rGO | chemiresistor: Pt/rGO/Pt | N/A | 10–60 ppm | N2, 25 °C | 729
| DMMP | rGO | chemiresistor: Cr–Au/rGO/Cr–Au | N/A | 5–80 ppm | AirD, 25 °C | 730
| DMMP | rGO | chemiresistor: Ti–Au/rGO/Ti–Au | 5 ppb | N/A | N2 | 702
| ethanol | Co3O4 | chemiresistor: Pt/Co3O4/Pt | N/A | 5–500 ppm | Air, 180 °C | 793
| ethanol | CuO | chemiresistor: Au/CuO/Au | N/A | 10–1000 ppm | Air, 260 °C | 800
| ethanol | Gr–AuNPs or Pt NPs | chemiresistor: Au/G–Au NPs or Pt NPs/Au | 50 ppm | 50–200 ppm | AirD, r.t. | 742
| ethanol | GO–OA–F8T2 | FET: Si/SiO2/GO–OA–F8T2/Au/Au | N/A | N/A | r.t. | 714
| ethanol | GO–phenyl | capacitor: Au/GO–phenyl/Au | N/A | 70–1000 ppm | r.t. | 739
| ethanol | Gr | FET: Si/SiO2/Gr/Pt/Pt | N/A | N/A | N/A | 713
| ethanol | Gr–Fe2O3 | chemiresistor: Pt/Gr–Fe2O3/Pt | N/A | 1–1000 ppm | 280 °C | 715
| ethanol | M3HXTP2 (Cu3HHTP2, Cu3HITP2, Ni3HITP2) | chemiresistor: Au/M3HXTP2/Au | N/A | 200 ppm | N2, r.t. | 174
| ethanol | MoO3 | chemiresistor: Ag–Pd/MoO3/ Ag–Pd | N/A | 10–500 ppm | Air, 300 °C | 795
| ethanol | MoS2 | FET: Si–SiO2/Oxide/MoS2/Au/Au | N/A | N/A | N/A | 771
| ethanol | MoS2 | chemiresistor: Cr−Au/MoS2−Si/Cr−Au | 1 ppm | 5–40 ppm | r.t. | 769
| ethanol | MoS2 | FET: Si/SiO2/ MoS2/metal/matal | N/A | N/A | r.t. | 770
| ethanol | MoS2–mercaptoundecanoic acid | chemiresistor: Au–Cr/MoS2–mercaptoundecanoic acid/Au–Cr | <10 ppm | 1–1000 ppm | N2, 25 °C | 772
| ethanol | MoS2–SnO2 | chemiresistor: Au/ MoS2–SnO2/Au | N/A | 50–1000 ppm | Air, 280 °C | 767
| ethanol | NiO | chemiresistor | N/A | 5–500 ppm | Air, 200 °C | 790
| ethanol | NiO | chemiresistor: Au/NiO/Au | N/A | 100–700 ppm | Air, 300 °C | 791
| ethanol | rGO | FET: Si/SiO2/rGO/Ti–Pt/Ti–Pt | N/A | N/A | N/A | 713
| ethanol | SnO2 | chemiresistor: Au/SnO2/Au | N/A | 1.5–50 ppm | Air, 350 °C | 781
| ethanol | SnO2 | chemiresistor: Au/SnO2/Au | N/A | 20–90 ppm | Air, 250 °C | 782
| ethanol | SnO2 | chemiresistor: Au/SnO2/Au | N/A | 1–1000 ppm | Air, 165 °C | 783
| ethanol | SnO2 | chemiresistor: Au/SnO2/Au | N/A | 100 ppm | Air, 300 °C | 784
| ethanol | SnO2 | chemiresistor: Au/SnO2/Au | N/A | 5–200 ppm | Air, 300 °C | 786
| ethanol | SnO2 | chemiresistor | N/A | 10–100 ppm | Air, 250 °C | 787
| ethanol | SnO2 | chemiresistor: Au/SnO2/Au | 1.37 ppm | 50–300 ppm | Air, 250 °C | 788
| ethanol | SnO2 | chemiresistor: Au/SnO2/Au | <5 ppm | 5–500 ppm | N/A | 789
| ethanol | SnS2 | chemiresistor: Cu/SnS2/Cu | N/A | N/A | r.t. | 393
| ethanol | Ti3C2Tx | chemiresistor:Pt/Ti3C2Tx/Pt | N/A | 100 ppm | Air, r.t. | 203
| ethanol | Ti3C2Tx | chemiresistor: Au/Ti3C2Tx/Au | <1 ppb | 100–100 ppb | N2, 25 °C | 625
| ethanol | TiO2 | chemiresistor: Ag–Pd/TiO2/Ag–Pd | N/A | 200–6000 ppm | Air, r.t./310 °C | 796
| ethanol | WO3 | chemiresistor: Pt/WO3/Pt | N/A | 10–300 ppm | air, 300 °C | 794
| ethanol | WS2 | FET: Si/SiO2/ WS2/Au/Au | N/A | N/A | r.t. | 768
| ethanol | ZnO | chemiresistor: Pt/ZnO/Pt | N/A | 100–250 ppm | Air, 380 °C | 777
| ethanol | ZnO | chemiresistor | 10 ppb | 0.01–1000 ppm | Air, 400 °C | 779
| ethanol | ZnO–Au | chemiresistor: Pt/ZnO–Au/Pt | N/A | 50–800 ppm | Air, 300 °C | 778
| ethyl acetate | CuO | chemiresistor: Au/CuO/Au | N/A | 10–1000 ppm | Air, 260 °C | 800
| ethylbenzene | Gr–ODA | chemiresistor: Au/Gr–ODA/Au | 3 ppm | 5–100 ppm | 1 vol.% ethanol | 726
| ethylene glycol | SnO2 | chemiresistor: Au/SnO2/Au | 1.3758ppm | 5–1000 ppm | AirD, 220 °C | 801
| formaldehyde | Gr-PMMA | chemiresistor: Pt/Gr–PMMA/Pt | 10 ppb | 0.05–5.0 ppm | N2, r.t. | 718
| formaldehyde | NiO | chemiresistor: Au/ NiO/Au | 100 ppb | 1–1000 ppm | Air, 240 °C | 798
| formaldehyde | rGO–ZnO | Diode: Au–Ti/ rGO–ZnO/Au–Ti | 0.875 ppm | 120 ppb to 1 ppm | AirD, r.t. | 719
| formaldehyde | ZnO | chemiresistor: Au/ ZnO/Au | N/A | 50–500 ppm | AirD, 250 °C | 604
| formaldehyde | ZnO | chemiresistor: Au/ ZnO/Au | N/A | 50 ppm | Air, 350 °C | 797
| H2O | BP | FET: Si/SiO2/BP/Au/Au | 21% RH | 21–83% RH | Ar | 752
| H2O | BP | chemiresistor: Au/BP/Au | N/A | 10%–85% RH | Air, 25 °C | 749
| H2O | BP | FET: Si/ SiO2 /Gr–DNA/Ti–Au/Ti–Au | N/A | 11%–97% | 25 °C | 750
| H2O | BP | FET: glass/ITO/ BP/Ti–Au/Ti–Au | N/A | 11%–97% | r.t. | 751
| H2O | BP QDs | chemiresistor: Al/BP/Al | N/A | 15%–90% RH | Air, 21 °C | 817
| H2O | GO | chemiresistor: Ag/GO/Ag | 30% RH | 30–80% RH | Air, 10–40 °C | 678
| H2O | GO | capacitor: electrode/GO/electrode | N/A | 15%–95% RH | 25 °C | 679
| H2O | GO | chemiresistor: Au/GO/Au | N/A | 30%–90% RH | Air, 25 °C | 685
| H2O | GO | chemiresistor: Au/GO/Au | N/A | 11%–95%RH | r.t. | 687
| H2O | GO–PSS | capacitor: Ag/GO–PSS/Ag | N/A | 0%−80%RH | Air | 698
| H2O | GO–EA or HA | chemiresistor: Au/GO–EA/Au | N/A | 20%–90% | Air, r.t. | 700
| H2O | GO–phenyl | capacitor: Au/GO–phenyl/Au | <6% | 6%–97% RH | r.t. | 739
| H2O | Gr | capacitor: Gr/Analyte/Gr | N/A | 0–25 w/w% in ethanol | ethanol | 689
| H2O | Gr | varactor: Si/SiO2/Gr/Ti–Pd–Au/Ti–Pd–Au | N/A | 1%–97% RH | Air, 23 °C | 691
| H2O | Gr | varactor: Si/SiO2/Gr/metal/metal | N/A | 20%–90%RH | Air, r.t. | 695
| H2O | Gr | FET: Si/SiO2/Gr/metal/metal | N/A | 5%–90% RH | r.t. | 696
| H2O | Gr | chemiresistor: Ti–Au/Gr/Ti–Au | N/A | 1%–96%RH | Air, r.t. | 697
| H2O | Gr–PEI | FET: Si/SiO2/Gr–PEI/Au–Ti/Au–Ti | N/A | 10%–60%RH | r.t. | 364
| H2O | GO–Au NPs–MPTMOS | chemiresistor: Au/ GO–AuNPs–MPTMOS/Au | N/A | 20%–90% RH | Air, r.t. | 818
| H2O | Gr–PPy | chemiresistor: Au/Gr–PPy/Au | N/A | 12%–90% RH | Air, r.t. | 699
| H2O | MoS2 | chemiresistor: Pt/ MoS2/Pt | N/A | 0%–60%RH | N/A | 757
| H2O | rGO–PEDOT | chemiresistor | N/A | 0%–98% RH | Air, r.t. | 690
| H2O | rGO–PDDA | chemiresistor: Cu–Ni/rGO–PDDA/Cu–Ni | N/A | 11%–97%RH | Air, r.t., | 686
| H2O | SnS2 | chemiresistor: Cu/SnS2/Cu | N/A | 11–97% RH | r.t. | 393
| H2O | VS2 | chemiresistor: Au/ VS2/Au | N/A | 0%–100% RH | 25 °C | 756
| H2O | WS2 | FET: Si/SiO2/ WS2/Ag/Ag | N/A | 11.3%–97%RH | r.t. | 759
| H2O | WS2 | chemiresistor: Gr/WS2/Gr | N/A | 0%–90%RH | N2, r.t. | 760
| HCN | Gr QDs | chemiresistor: Pt/Gr QDs/Pt | 0.6 ppm | 1–100 ppm | Air, 25 °C | 705
| HCN | rGO | chemiresistor: Ti–Au/rGO/Ti–Au | 70 ppb | N/A | N2 | 702
| hexane | GO–PPr | chemiresistor: Pt/GO–PPr/Pt | <200 ppm | 200–900 ppm | N2, RT | 816
| hexanoic acid | Gr–DNA | FET: Si/ SiO2/Gr–DNA/Au–Ti–Pd /Au–Ti–Pd | N/A | 3–63 ppm | Air, 33% RH | 741
| Hg | MoS2–PANI | chemiresistor: Pt/MoS2–PANI/Pt | N/A | 0.55–452.51 mg m–3 | r.t. | 763
| humidity | MoS2 | FET: Si/SiO2/MoS2/Ti–Au/Ti–Au | N/A | 4%–84%RH | N2, r.t. | 101
| isopropanol | M3HXTP2 (Cu3HHTP2, Cu3HITP2, Ni3HITP2) | chemiresistor: Au/M3HXTP2/Au | N/A | 200 ppm | N2, r.t. | 174
| isopropyl alcohol | SnS2 | chemiresistor: Cu/SnS2/Cu | N/A | N/A | r.t. | 393
| liquid petroleum gas | Gr | chemiresistor: Ag/Gr/Ag | 4 ppm | N/A | Air, r.t. | 544
| melamine | Gr | FET: Si/SiO2/rGO/Au/Au | N/A | N/A | 175 °C | 230
| methanol | BP | chemiresistor: Au/BP/Au | 28 ppm | 380–1900 ppm | r.t. | 755
| methanol | GO–PEDOT–PSS | chemiresistor: Au/GO–PEDOT–PSS/Au | N/A | 35–1000 ppm | r.t. | 738
| methanol | Gr | FET: Si/SiO2/Gr/Cr–Au/Cr–Au | N/A | N/A | r.t. | 716
| methanol | Gr | PN diode: Au–Cr/Gr–Si/Au–Cr | N/A | N/A | r.t. | 737
| methanol | M3HXTP2 (Cu3HHTP2, Cu3HITP2, Ni3HITP2) | chemiresistor: Au/M3HXTP2/Au | N/A | 200 ppm | N2, r.t. | 174
| methanol | MoS2 | FET: Si/SiO2/MoS2/Au/Au | N/A | N/A | N/A | 771
| methanol | SnS2 | chemiresistor: Cu/SnS2/Cu | N/A | N/A | r.t. | 393
| methanol | Ti3C2Tx | chemiresistor: Pt Ti3C2Tx /Pt | N/A | 100 ppm | Air, r.t. | 203
| m–xylene | Gr–ODA | chemiresistor: Au/ Gr–ODA/Au | 3 ppm | 5–100 ppm | 1 vol.% ethanol | 726
| DMF | Gr | FET: Si/thermal oxide/Gr/Ti–Au/Ti–Au | N/A | N/A | Air, r.t. | 740
| n–butylamine | M3HXTP2 (Cu3HHTP2, Cu3HITP2, Ni3HITP2) | chemiresistor: Au/M3HXTP2/Au | N/A | 200 ppm | N2, r.t. | 174
| n–hexane | MoS2–mercaptoundecanoic acid | chemiresistor: Au–Cr/MoS2–mercaptoundecanoic acid/Au–Cr | <1 ppm | 1–1000 ppm | N2, 25 °C | 772
| nitroaniline | SnS2 | LSV: SnS2/GCE | 15×10−6 mol/L | 15.6×10−6–0.5×10−3 mol/L | N/A | 776
| NMP | GO | chemiresistor: Ti–Au/Gr/Ti–Au | N/A | N/A | N/A | 733
| octanoic aicd | Gr–DNA | FET: Si/SiO2/Gr–DNA/Au–Ti–Pd/Au–Ti–Pd | 1 ppm | N/A | Air, 33% RH | 741
| o–xylene | Gr–ODA | chemiresistor: Au/Gr–ODA/Au | 3 ppm | 5–100 ppm | 1 vol.% ethanol | 726
| phenol | GO–phenyl | capacitor: Au/GO–phenyl/Au | N/A | 70–1000 ppm | r.t. | 739
| phenol | Gr | PN diode: Au–Cr/Gr–Si/Au–Cr | N/A | 1 mM–1 M | r.t. | 737
| propanal | MoS2–mercaptoundecanoic acid | chemiresistor: Au–Cr/MoS2–mercaptoundecanoic acid/Au–Cr | 1 ppm | 1–1000 ppm | N2, 25 °C | 772
| propanal | Ti3C2Tx | chemiresistor: Au/Ti3C2Tx/Au | <1 ppb | N/A | N2, 25 °C | 625
| propionic acid | Gr–DNA | FET: Si/ SiO2/Gr–DNA/Au–Ti–Pd/Au–Ti–Pd | N/A | 50–1000 ppm | Air, 33%RH | 741
| p–xylene | Gr–ODA | chemiresistor: Au/ Gr–ODA/Au | 3 ppm | 5–100 ppm | 1 vol.% ethanol | 726
| p–xylene | M3HXTP2 (Cu3HHTP2, Cu3HITP2, Ni3HITP2) | chemiresistor: Au/M3HXTP2/Au | N/A | 200 ppm | N2, r.t. | 174
| tetrahydrofuran | M3HXTP2 (Cu3HHTP2, Cu3HITP2, Ni3HITP2) | chemiresistor: Au/M3HXTP2/Au | N/A | 200 ppm | N2, r.t. | 174
| tetrahydrofuran | M3HXTP2 (Cu3HHTP2, Cu3HITP2, Ni3HITP2) | chemiresistor: Au/M3HXTP2/Au | N/A | 200 ppm | N2, r.t. | 174
| toluene | GO–PPr | chemiresistor: Pt/GO–PPr/Pt | 24 ppm | 24–500 ppm | N2, r.t. | 816
| toluene | Gr–ODA | chemiresistor: Au/Gr–ODA/Au | 5 ppm | 5–100 ppm | 1 vol.% ethanol | 726
| toluene | M3HXTP2 (Cu3HHTP2, Cu3HITP2, Ni3HITP2) | chemiresistor: Au/M3HXTP2/Au | N/A | 200 ppm | N2, r.t. | 174
| toluene | MoS2 | FET: Si–SiO2/Oxide/MoS2/Au/Au | N/A | N/A | N/A | 771
| toluene | MoS2–mercaptoundecanoic acid | chemiresistor: Au–Cr/MoS2–mercaptoundecanoic acid/Au–Cr | <10 ppm | 1–1000 ppm | N2, 25 °C | 772
| triazine | Gr | FET: Si/SiO2/rGO/Ti–Au/Ti–Au | N/A | N/A | 140 °C | 230
| triethylamine | MoS2 | chemiresistor: Ti–Au/MoS2/Ti–Au | 10 ppb | 50–5000 ppm | N2, r.t. | 166
| triethylamine | MoS2 | chemiresistor: Ti–Au/MoS2/Ti–Au | 10 ppb | 1–100 ppm | N2, r.t. | 166
| trimethylamine | MoS2 | FET: Si/SiO2/ MoS2/Ag/Ag | N/A | N/A | r.t. | 764
| trimethylamine | rGO–nylon–6 | chemiresistor: Au/rGO–nylon–6/Au | 0.39 mg/L | 23–230 mg/L | 50% RH, r.t. | 745