## Lithium ternary oxides
coating | cathode | Ed (eV/atom) | PE
Li3B11O18 | LiCoO2 | -0.019891 | Co3O4, Li3B7O12, Li(CoO2)2
Li3B11O18 | Li0.5CoO2 | -0.001179 | Li3B7O12, CoO2, Co3O4
Li3B11O18 | LiNiO2 | -0.034226 | Li(NiO2)2, Ni3BO5, LiBO2
Li3B11O18 | Li0.5NiO2 | -0.021206 | O2, Ni3BO5, Li3B7O12
Li3B11O18 | LMNO | 0 | --
Li3B11O18 | MNO | 0 | --
Li3B11O18 | LiCoPO4 | 0 | --
Li3B11O18 | CoPO4 | -0.008743 | BPO4, CoO2, Co3O4, LiCoPO4
Li3B7O12 | LiCoO2 | 0 | --
Li3B7O12 | Li0.5CoO2 | 0 | --
Li3B7O12 | LiNiO2 | -0.018137 | LiBO2, Li(NiO2)2, Ni3BO5
Li3B7O12 | Li0.5NiO2 | 0 | --
Li3B7O12 | LMNO | 0 | --
Li3B7O12 | MNO | -0.001919 | O2, Li3B11O18, Li2Mn3NiO8
Li3B7O12 | LiCoPO4 | 0 | --
Li3B7O12 | CoPO4 | -0.008615 | CoO2, BPO4, LiCoPO4, Co3O4
Li2B4O7 | LiCoO2 | 0 | --
Li2B4O7 | Li0.5CoO2 | 0 | --
Li2B4O7 | LiNiO2 | -0.016487 | Ni3BO5, LiBO2, Li(NiO2)2
Li2B4O7 | Li0.5NiO2 | 0 | --
Li2B4O7 | LMNO | 0 | --
Li2B4O7 | MNO | -0.011107 | O2, Li2Mn3NiO8, Li3B7O12
Li2B4O7 | LiCoPO4 | -0.006073 | Li3PO4, Li3B7O12, Co4B6O13
Li2B4O7 | CoPO4 | -0.012445 | Co3O4, BPO4, Li2B3PO8, CoO2
LiBO2 | LiCoO2 | 0 | --
LiBO2 | Li0.5CoO2 | 0 | --
LiBO2 | LiNiO2 | -0.002347 | Li(NiO2)2, Li6B4O9, NiO
LiBO2 | Li0.5NiO2 | 0 | --
LiBO2 | LMNO | 0 | --
LiBO2 | MNO | -0.044152 | Li3B7O12, O2, Li2Mn3NiO8
LiBO2 | LiCoPO4 | -0.025465 | Li3B7O12, Co4B6O13, Li3PO4
LiBO2 | CoPO4 | -0.058661 | Li3B7O12, Li(CoO2)2, Co3O4, Li3PO4
Li6B4O9 | LiCoO2 | 0 | --
Li6B4O9 | Li0.5CoO2 | 0 | --
Li6B4O9 | LiNiO2 | 0 | --
Li6B4O9 | Li0.5NiO2 | 0 | --
Li6B4O9 | LMNO | -0.004662 | LiBO2, Li2MnO3, NiO
Li6B4O9 | MNO | -0.062075 | Li3B7O12, O2, Li2Mn3NiO8
Li6B4O9 | LiCoPO4 | -0.039189 | Li3PO4, CoO, Co4B6O13
Li6B4O9 | CoPO4 | -0.094207 | Co3O4, Li(CoO2)2, Li3B7O12, Li3PO4
Li3BO3 | LiCoO2 | 0 | --
Li3BO3 | Li0.5CoO2 | -0.004717 | Li6B4O9, Li5Co3O8, Li7Co5O12
Li3BO3 | LiNiO2 | 0 | --
Li3BO3 | Li0.5NiO2 | -0.003165 | Li2NiO3, Li6B4O9, NiO
Li3BO3 | LMNO | -0.014948 | Li2MnO3, NiO, LiBO2
Li3BO3 | MNO | -0.08381 | Li3B7O12, O2, Li2Mn3NiO8
Li3BO3 | LiCoPO4 | -0.057845 | Co4B6O13, Li3PO4, CoO
Li3BO3 | CoPO4 | -0.147404 | Co3O4, Li(CoO2)2, Li3B7O12, Li3PO4
Li2CO3 | LiCoO2 | 0 | --
Li2CO3 | Li0.5CoO2 | 0 | --
Li2CO3 | LiNiO2 | 0 | --
Li2CO3 | Li0.5NiO2 | 0 | --
Li2CO3 | LMNO | 0 | --
Li2CO3 | MNO | -0.020951 | NiCO3, O2, MnO2, Li2Mn3NiO8
Li2CO3 | LiCoPO4 | -0.003331 | CoCO3, Li3PO4
Li2CO3 | CoPO4 | -0.020127 | Li3PO4, CO2, Co3O4, Li(CoO2)2
LiNO3 | LiCoO2 | 0 | --
LiNO3 | Li0.5CoO2 | 0 | --
LiNO3 | LiNiO2 | 0 | --
LiNO3 | Li0.5NiO2 | 0 | --
LiNO3 | LMNO | 0 | --
LiNO3 | MNO | -0.005528 | O2, MnO2, Li2Mn3NiO8, Ni(NO3)2
LiNO3 | LiCoPO4 | 0 | --
LiNO3 | CoPO4 | 0 | --
LiAl5O8 | LiCoO2 | 0 | --
LiAl5O8 | Li0.5CoO2 | 0 | --
LiAl5O8 | LiNiO2 | -0.022058 | LiAlO2, Li(NiO2)2, NiO
LiAl5O8 | Li0.5NiO2 | 0 | --
LiAl5O8 | LMNO | 0 | --
LiAl5O8 | MNO | -0.008593 | Li2Mn3NiO8, Al2O3, O2
LiAl5O8 | LiCoPO4 | -0.009256 | AlPO4, Li3PO4, Al2CoO4
LiAl5O8 | CoPO4 | -0.081837 | Li(CoO2)2, Co3O4, AlPO4
LiAlO2 | LiCoO2 | 0 | --
LiAlO2 | Li0.5CoO2 | 0 | --
LiAlO2 | LiNiO2 | 0 | --
LiAlO2 | Li0.5NiO2 | 0 | --
LiAlO2 | LMNO | 0 | --
LiAlO2 | MNO | -0.050469 | LiAl5O8, O2, Li2Mn3NiO8
LiAlO2 | LiCoPO4 | -0.038158 | Li3PO4, Al2CoO4
LiAlO2 | CoPO4 | -0.097531 | Li(CoO2)2, Li3PO4, Co3O4, AlPO4
Li5AlO4 | LiCoO2 | 0 | --
Li5AlO4 | Li0.5CoO2 | -0.055633 | Li5Co3O8, Li7Co5O12, LiAlO2
Li5AlO4 | LiNiO2 | 0 | --
Li5AlO4 | Li0.5NiO2 | -0.053521 | NiO, LiAlO2, Li2NiO3
Li5AlO4 | LMNO | -0.069099 | LiAlO2, Li2MnO3, NiO
Li5AlO4 | MNO | -0.148281 | O2, Li2MnO3, LiAlO2, Li(NiO2)2
Li5AlO4 | LiCoPO4 | -0.118147 | Li3PO4, LiAlO2, CoO
Li5AlO4 | CoPO4 | -0.238491 | Li3PO4, Li(CoO2)2, LiAl5O8, Co3O4
Li2Si2O5 | LiCoO2 | -0.000442 | Co3O4, Li2SiO3, Li(CoO2)2
Li2Si2O5 | Li0.5CoO2 | 0 | --
Li2Si2O5 | LiNiO2 | -0.023612 | Li(NiO2)2, Li2SiO3, NiO
Li2Si2O5 | Li0.5NiO2 | 0 | --
Li2Si2O5 | LMNO | 0 | --
Li2Si2O5 | MNO | -0.045036 | O2, SiO2, Li2Mn3NiO8
Li2Si2O5 | LiCoPO4 | -0.016186 | Li2CoSiO4, SiO2, Li3PO4
Li2Si2O5 | CoPO4 | -0.065807 | Co3O4, Li(CoO2)2, SiO2, Li3PO4
Li2SiO3 | LiCoO2 | 0 | --
Li2SiO3 | Li0.5CoO2 | 0 | --
Li2SiO3 | LiNiO2 | 0 | --
Li2SiO3 | Li0.5NiO2 | 0 | --
Li2SiO3 | LMNO | 0 | --
Li2SiO3 | MNO | -0.054981 | SiO2, Li2Mn3NiO8, O2
Li2SiO3 | LiCoPO4 | -0.025918 | Li3PO4, Li2CoSiO4, SiO2
Li2SiO3 | CoPO4 | -0.090558 | SiO2, Li(CoO2)2, Li3PO4, Co3O4
Li4SiO4 | LiCoO2 | 0 | --
Li4SiO4 | Li0.5CoO2 | -0.012618 | Li2SiO3, Li5Co3O8, Li7Co5O12
Li4SiO4 | LiNiO2 | 0 | --
Li4SiO4 | Li0.5NiO2 | -0.011034 | Li2NiO3, NiO, Li2SiO3
Li4SiO4 | LMNO | -0.022717 | NiO, Li2MnO3, Li2SiO3
Li4SiO4 | MNO | -0.082324 | Li2Si2O5, O2, Li2Mn3NiO8
Li4SiO4 | LiCoPO4 | -0.075547 | Li3PO4, Li2CoSiO4
Li4SiO4 | CoPO4 | -0.150435 | SiO2, Co3O4, Li(CoO2)2, Li3PO4
Li8SiO6 | LiCoO2 | -0.001279 | Li4SiO4, Li5CoO4
Li8SiO6 | Li0.5CoO2 | -0.052302 | Li5Co3O8, Li4SiO4, Li7Co5O12
Li8SiO6 | LiNiO2 | 0 | --
Li8SiO6 | Li0.5NiO2 | -0.050554 | NiO, Li2NiO3, Li4SiO4
Li8SiO6 | LMNO | -0.063446 | Li4SiO4, NiO, Li2MnO3
Li8SiO6 | MNO | -0.137385 | Li(NiO2)2, Li2SiO3, O2, Li2MnO3
Li8SiO6 | LiCoPO4 | -0.117385 | Li2CoSiO4, Li3PO4, CoO
Li8SiO6 | CoPO4 | -0.226636 | Li3PO4, Li2Si2O5, Co3O4, Li(CoO2)2
LiPO3 | LiCoO2 | -0.071346 | Li(CoO2)2, Li3PO4, Co3O4
LiPO3 | Li0.5CoO2 | -0.018848 | CoPO4, Li4P2O7, CoO2
LiPO3 | LiNiO2 | -0.107784 | Ni3O4, O2, Li3PO4
LiPO3 | Li0.5NiO2 | -0.07965 | LiNiPO4, Li3PO4, O2
LiPO3 | LMNO | -0.018842 | LiNiPO4, MnO2, Li4P2O7
LiPO3 | MNO | -0.023242 | MnO2, LiNiPO4, O2
LiPO3 | LiCoPO4 | 0 | --
LiPO3 | CoPO4 | -0.004261 | LiCoP2O7
Li4P2O7 | LiCoO2 | -0.041179 | Li3PO4, Li(CoO2)2, Co3O4
Li4P2O7 | Li0.5CoO2 | -0.003292 | Li3PO4, LiCoPO4, CoO2
Li4P2O7 | LiNiO2 | -0.060863 | Li3PO4, O2, Ni3O4
Li4P2O7 | Li0.5NiO2 | -0.031749 | O2, Li3PO4, Ni3O4
Li4P2O7 | LMNO | -0.004431 | Li3PO4, LiNiPO4, MnO2
Li4P2O7 | MNO | -0.01304 | Li2Mn3NiO8, O2, LiNiPO4, MnO2
Li4P2O7 | LiCoPO4 | 0 | --
Li4P2O7 | CoPO4 | 0 | --
Li3PO4 | LiCoO2 | 0 | --
Li3PO4 | Li0.5CoO2 | 0 | --
Li3PO4 | LiNiO2 | 0 | --
Li3PO4 | Li0.5NiO2 | 0 | --
Li3PO4 | LMNO | 0 | --
Li3PO4 | MNO | -0.011465 | LiNiPO4, Li2Mn3NiO8, O2, MnO2
Li3PO4 | LiCoPO4 | 0 | --
Li3PO4 | CoPO4 | -0.001133 | Li4P2O7, LiCoPO4, CoO2
Li2S2O7 | LiCoO2 | -0.088694 | Li2SO4, Co3O4, CoO2
Li2S2O7 | Li0.5CoO2 | -0.039417 | CoO2, Li2SO4, Li2Co(SO4)2
Li2S2O7 | LiNiO2 | -0.115389 | Ni3O4, Li2SO4, O2
Li2S2O7 | Li0.5NiO2 | -0.076556 | NiSO4, Li2SO4, O2
Li2S2O7 | LMNO | -0.043354 | NiSO4, Li2SO4, MnO2
Li2S2O7 | MNO | -0.032231 | O2, MnO2, NiSO4, Li2SO4
Li2S2O7 | LiCoPO4 | -0.019465 | Co(PO3)2, Li2SO4, Li2Co(SO4)2
Li2S2O7 | CoPO4 | 0 | --
Li2SO4 | LiCoO2 | 0 | --
Li2SO4 | Li0.5CoO2 | 0 | --
Li2SO4 | LiNiO2 | 0 | --
Li2SO4 | Li0.5NiO2 | 0 | --
Li2SO4 | LMNO | 0 | --
Li2SO4 | MNO | 0 | --
Li2SO4 | LiCoPO4 | 0 | --
Li2SO4 | CoPO4 | 0 | --
LiScO2 | LiCoO2 | 0 | --
LiScO2 | Li0.5CoO2 | -0.004662 | Sc2O3, Li7Co5O12, Li5Co3O8
LiScO2 | LiNiO2 | 0 | --
LiScO2 | Li0.5NiO2 | -0.002972 | NiO, Li2NiO3, Sc2O3
LiScO2 | LMNO | -0.015434 | Sc2O3, NiO, Li2MnO3
LiScO2 | MNO | -0.0787 | Sc2O3, Li2Mn3NiO8, O2
LiScO2 | LiCoPO4 | -0.054673 | CoO, Li3PO4, Sc2O3
LiScO2 | CoPO4 | -0.132063 | Li3Sc2(PO4)3, Li(CoO2)2, Sc2O3, Co3O4
Li4Ti5O12 | LiCoO2 | 0 | --
Li4Ti5O12 | Li0.5CoO2 | 0 | --
Li4Ti5O12 | LiNiO2 | -0.02264 | Li2TiO3, Li(NiO2)2, NiO
Li4Ti5O12 | Li0.5NiO2 | 0 | --
Li4Ti5O12 | LMNO | 0 | --
Li4Ti5O12 | MNO | -0.048712 | O2, Li2Mn3NiO8, TiO2
Li4Ti5O12 | LiCoPO4 | -0.028498 | TiO2, Ti2CoO5, Li3PO4
Li4Ti5O12 | CoPO4 | -0.069425 | Co3O4, TiO2, Li3PO4, Li(CoO2)2
Li2TiO3 | LiCoO2 | 0 | --
Li2TiO3 | Li0.5CoO2 | 0 | --
Li2TiO3 | LiNiO2 | 0 | --
Li2TiO3 | Li0.5NiO2 | 0 | --
Li2TiO3 | LMNO | 0 | --
Li2TiO3 | MNO | -0.060997 | Li2Mn3NiO8, TiO2, O2
Li2TiO3 | LiCoPO4 | -0.03259 | Li3PO4, TiCoO3
Li2TiO3 | CoPO4 | -0.101665 | Li(CoO2)2, TiO2, Co3O4, Li3PO4
Li4TiO4 | LiCoO2 | 0 | --
Li4TiO4 | Li0.5CoO2 | -0.031846 | Li7Co5O12, Li2TiO3, Li5Co3O8
Li4TiO4 | LiNiO2 | 0 | --
Li4TiO4 | Li0.5NiO2 | -0.030262 | Li2NiO3, Li2TiO3, NiO
Li4TiO4 | LMNO | -0.041945 | NiO, Li2TiO3, Li2MnO3
Li4TiO4 | MNO | -0.095885 | O2, Li2Mn3NiO8, Li2TiO3
Li4TiO4 | LiCoPO4 | -0.078731 | Li2TiO3, Li3PO4, CoO
Li4TiO4 | CoPO4 | -0.175643 | Li(CoO2)2, Li3PO4, Co3O4, TiO2
LiVO3 | LiCoO2 | -0.029438 | Co3O4, Li3VO4, Li(CoO2)2
LiVO3 | Li0.5CoO2 | 0 | --
LiVO3 | LiNiO2 | -0.059428 | Li3VO4, O2, Ni3O4
LiVO3 | Li0.5NiO2 | -0.024723 | Li3VO4, V2Ni3O8, O2
LiVO3 | LMNO | 0 | --
LiVO3 | MNO | -0.015402 | O2, Li2Mn3NiO8, V2O5
LiVO3 | LiCoPO4 | -0.000773 | Li3PO4, V2CoO6
LiVO3 | CoPO4 | -0.016883 | Li3PO4, Co3O4, V2O5, Li(CoO2)2
Li3VO4 | LiCoO2 | 0 | --
Li3VO4 | Li0.5CoO2 | 0 | --
Li3VO4 | LiNiO2 | 0 | --
Li3VO4 | Li0.5NiO2 | 0 | --
Li3VO4 | LMNO | 0 | --
Li3VO4 | MNO | -0.03002 | O2, Li2Mn3NiO8, LiVO3
Li3VO4 | LiCoPO4 | -0.006766 | V2Co3O8, Li3PO4
Li3VO4 | CoPO4 | -0.044752 | Li3PO4, Li(CoO2)2, Co3O4, V2O5
Li2CrO4 | LiCoO2 | 0 | --
Li2CrO4 | Li0.5CoO2 | 0 | --
Li2CrO4 | LiNiO2 | 0 | --
Li2CrO4 | Li0.5NiO2 | 0 | --
Li2CrO4 | LMNO | 0 | --
Li2CrO4 | MNO | -0.014569 | CrNiO4, Li2Mn3NiO8, MnO2, O2
Li2CrO4 | LiCoPO4 | 0 | --
Li2CrO4 | CoPO4 | -0.006325 | O2, Li9Cr3P8O29, LiCrP2O7, CoO2
LiFeO2 | LiCoO2 | 0 | --
LiFeO2 | Li0.5CoO2 | 0 | --
LiFeO2 | LiNiO2 | 0 | --
LiFeO2 | Li0.5NiO2 | -0.00158 | Li2NiO3, O2, Fe2NiO4
LiFeO2 | LMNO | -0.009695 | Fe2O3, Li2MnO3, Fe2NiO4
LiFeO2 | MNO | -0.066544 | O2, Li2Mn3NiO8, Fe2O3, Fe2NiO4
LiFeO2 | LiCoPO4 | -0.044669 | Li3PO4, Fe2CoO4
LiFeO2 | CoPO4 | -0.104184 | Li(CoO2)2, Co3O4, Li3PO4, Fe2O3
Li5FeO4 | LiCoO2 | 0 | --
Li5FeO4 | Li0.5CoO2 | -0.054956 | Li5Co3O8, LiFeO2, Li7Co5O12
Li5FeO4 | LiNiO2 | 0 | --
Li5FeO4 | Li0.5NiO2 | -0.052844 | LiFeO2, Li2NiO3, NiO
Li5FeO4 | LMNO | -0.068421 | LiFeO2, NiO, Li2MnO3
Li5FeO4 | MNO | -0.148499 | Fe2NiO4, Li(NiO2)2, Li2MnO3, O2
Li5FeO4 | LiCoPO4 | -0.11747 | CoO, LiFeO2, Li3PO4
Li5FeO4 | CoPO4 | -0.243908 | Co3O4, Fe2O3, Li(CoO2)2, Li3PO4
Li2CuO2 | LiCoO2 | 0 | --
Li2CuO2 | Li0.5CoO2 | -0.065914 | LiCoO2, LiCuO2
Li2CuO2 | LiNiO2 | -0.051032 | NiO, Li3CuO3
Li2CuO2 | Li0.5NiO2 | -0.07626 | NiO, LiCuO2, Li3CuO3
Li2CuO2 | LMNO | -0.054407 | NiO, Li2MnO3, CuO
Li2CuO2 | MNO | -0.150553 | Li2Mn3NiO8, LiCuO2
Li2CuO2 | LiCoPO4 | -0.111257 | Li3PO4, CoCuO2
Li2CuO2 | CoPO4 | -0.215845 | Co3O4, Li(CoO2)2, CuO, Li3PO4
Li10Zn4O9 | LiCoO2 | 0 | --
Li10Zn4O9 | Li0.5CoO2 | -0.059109 | Li7Co5O12, ZnO, Li5Co3O8
Li10Zn4O9 | LiNiO2 | 0 | --
Li10Zn4O9 | Li0.5NiO2 | -0.056924 | NiO, ZnO, Li2NiO3
Li10Zn4O9 | LMNO | -0.073039 | Li2MnO3, NiO, ZnO
Li10Zn4O9 | MNO | -0.158191 | Li2NiO3, Li2MnO3, ZnO
Li10Zn4O9 | LiCoPO4 | -0.123779 | ZnO, CoO, Li3PO4
Li10Zn4O9 | CoPO4 | -0.254887 | Zn5Co19O32, Li3PO4, ZnO, Li(CoO2)2
Li6ZnO4 | LiCoO2 | 0 | --
Li6ZnO4 | Li0.5CoO2 | -0.066513 | Li7Co5O12, ZnO, Li5Co3O8
Li6ZnO4 | LiNiO2 | 0 | --
Li6ZnO4 | Li0.5NiO2 | -0.064137 | ZnO, Li2NiO3, NiO
Li6ZnO4 | LMNO | -0.081661 | NiO, Li2MnO3, ZnO
Li6ZnO4 | MNO | -0.183908 | ZnO, Li2NiO3, Li2MnO3
Li6ZnO4 | LiCoPO4 | -0.136841 | Li3PO4, CoO, ZnO
Li6ZnO4 | CoPO4 | -0.289721 | ZnO, Li3PO4, Li(CoO2)2, Zn5Co19O32
LiGa5O8 | LiCoO2 | -0.008754 | Co3O4, Li(CoO2)2, LiGaO2
LiGa5O8 | Li0.5CoO2 | 0 | --
LiGa5O8 | LiNiO2 | -0.034414 | LiGaO2, Li(NiO2)2, Ni3O4
LiGa5O8 | Li0.5NiO2 | -0.012851 | Ga2NiO4, O2, LiGaO2
LiGa5O8 | LMNO | 0 | --
LiGa5O8 | MNO | -0.011138 | O2, Li2Mn3NiO8, Ga2O3
LiGa5O8 | LiCoPO4 | 0 | --
LiGa5O8 | CoPO4 | -0.051369 | Li(CoO2)2, GaPO4, Co3O4, Li3PO4
LiGaO2 | LiCoO2 | 0 | --
LiGaO2 | Li0.5CoO2 | 0 | --
LiGaO2 | LiNiO2 | 0 | --
LiGaO2 | Li0.5NiO2 | 0 | --
LiGaO2 | LMNO | 0 | --
LiGaO2 | MNO | -0.040598 | LiGa5O8, O2, Li2Mn3NiO8
LiGaO2 | LiCoPO4 | -0.021778 | Li3PO4, Ga2CoO4
LiGaO2 | CoPO4 | -0.066663 | GaPO4, Li(CoO2)2, Li3PO4, Co3O4
Li5GaO4 | LiCoO2 | 0 | --
Li5GaO4 | Li0.5CoO2 | -0.054863 | Li5Co3O8, Li7Co5O12, LiGaO2
Li5GaO4 | LiNiO2 | 0 | --
Li5GaO4 | Li0.5NiO2 | -0.052751 | LiGaO2, Li2NiO3, NiO
Li5GaO4 | LMNO | -0.068328 | NiO, LiGaO2, Li2MnO3
Li5GaO4 | MNO | -0.147218 | Li(NiO2)2, O2, Li2MnO3, LiGaO2
Li5GaO4 | LiCoPO4 | -0.117377 | CoO, Li3PO4, LiGaO2
Li5GaO4 | CoPO4 | -0.234938 | Li3PO4, Co3O4, LiGaO2, Li(CoO2)2
Li2Ge7O15 | LiCoO2 | -0.01565 | Li2GeO3, Li(CoO2)2, Co3O4
Li2Ge7O15 | Li0.5CoO2 | 0 | --
Li2Ge7O15 | LiNiO2 | -0.06539 | Li2NiGe3O8, O2, Ni2GeO4
Li2Ge7O15 | Li0.5NiO2 | -0.047398 | O2, Ni2GeO4, Li2NiGe3O8
Li2Ge7O15 | LMNO | 0 | --
Li2Ge7O15 | MNO | -0.015436 | GeO2, Li2Mn3NiO8, O2
Li2Ge7O15 | LiCoPO4 | -0.00237 | Li3PO4, Li2CoGe3O8, GeO2
Li2Ge7O15 | CoPO4 | -0.01618 | Li(CoO2)2, GeO2, Li3PO4, Co3O4
Li4Ge5O12 | LiCoO2 | -0.01242 | Li2GeO3, Li(CoO2)2, Co3O4
Li4Ge5O12 | Li0.5CoO2 | 0 | --
Li4Ge5O12 | LiNiO2 | -0.042004 | Li2GeO3, Li2NiGe3O8, O2
Li4Ge5O12 | Li0.5NiO2 | -0.034406 | Li2NiGe3O8, Li2GeO3, O2
Li4Ge5O12 | LMNO | -0.00408 | Li2NiGe3O8, Li4Mn5O12
Li4Ge5O12 | MNO | -0.031801 | O2, Li2Mn3NiO8, GeO2
Li4Ge5O12 | LiCoPO4 | -0.01607 | GeO2, Li3PO4, Li2CoGe3O8
Li4Ge5O12 | CoPO4 | -0.042723 | Li(CoO2)2, Li3PO4, Co3O4, GeO2
Li2GeO3 | LiCoO2 | 0 | --
Li2GeO3 | Li0.5CoO2 | 0 | --
Li2GeO3 | LiNiO2 | 0 | --
Li2GeO3 | Li0.5NiO2 | 0 | --
Li2GeO3 | LMNO | 0 | --
Li2GeO3 | MNO | -0.043594 | O2, GeO2, Li2Mn3NiO8
Li2GeO3 | LiCoPO4 | -0.023102 | Li2CoGe3O8, Li2CoGeO4, Li3PO4
Li2GeO3 | CoPO4 | -0.069537 | Li(CoO2)2, GeO2, Co3O4, Li3PO4
Li4GeO4 | LiCoO2 | 0 | --
Li4GeO4 | Li0.5CoO2 | -0.014586 | Li7Co5O12, Li5Co3O8, Li2GeO3
Li4GeO4 | LiNiO2 | 0 | --
Li4GeO4 | Li0.5NiO2 | -0.013002 | Li2GeO3, Li2NiO3, NiO
Li4GeO4 | LMNO | -0.024685 | Li2GeO3, Li2MnO3, NiO
Li4GeO4 | MNO | -0.082735 | O2, Li2GeO3, Li2Mn3NiO8
Li4GeO4 | LiCoPO4 | -0.077644 | Li2CoGeO4, Li3PO4
Li4GeO4 | CoPO4 | -0.140599 | Co3O4, Li2Ge7O15, Li3PO4, Li(CoO2)2
LiAsO3 | LiCoO2 | -0.05184 | Li3AsO4, Co3O4, Li(CoO2)2
LiAsO3 | Li0.5CoO2 | 0 | --
LiAsO3 | LiNiO2 | -0.085277 | Ni3O4, Li3AsO4, O2
LiAsO3 | Li0.5NiO2 | -0.044289 | Ni3(AsO4)2, O2, Li3AsO4
LiAsO3 | LMNO | 0 | --
LiAsO3 | MNO | -0.011633 | O2, Ni(AsO3)2, MnO2, Li2Mn3NiO8
LiAsO3 | LiCoPO4 | 0 | --
LiAsO3 | CoPO4 | 0 | --
Li3AsO4 | LiCoO2 | 0 | --
Li3AsO4 | Li0.5CoO2 | 0 | --
Li3AsO4 | LiNiO2 | 0 | --
Li3AsO4 | Li0.5NiO2 | 0 | --
Li3AsO4 | LMNO | 0 | --
Li3AsO4 | MNO | -0.014441 | Li2Mn3NiO8, Ni(AsO3)2, O2, MnO2
Li3AsO4 | LiCoPO4 | 0 | --
Li3AsO4 | CoPO4 | -0.013566 | Li3PO4, CoO2, LiCoPO4, LiAsO3
Li2SeO4 | LiCoO2 | 0 | --
Li2SeO4 | Li0.5CoO2 | 0 | --
Li2SeO4 | LiNiO2 | 0 | --
Li2SeO4 | Li0.5NiO2 | 0 | --
Li2SeO4 | LMNO | 0 | --
Li2SeO4 | MNO | -0.001686 | NiSeO4, Li2Mn3NiO8, O2, MnO2
Li2SeO4 | LiCoPO4 | 0 | --
Li2SeO4 | CoPO4 | 0 | --
Li4SeO5 | LiCoO2 | 0 | --
Li4SeO5 | Li0.5CoO2 | -0.025132 | Li7Co5O12, Li2SeO4, Li5Co3O8
Li4SeO5 | LiNiO2 | 0 | --
Li4SeO5 | Li0.5NiO2 | -0.023641 | Li2NiO3, NiO, Li2SeO4
Li4SeO5 | LMNO | -0.034637 | Li2SeO4, NiO, Li2MnO3
Li4SeO5 | MNO | -0.087787 | Li2Mn3NiO8, O2, Li2SeO4
Li4SeO5 | LiCoPO4 | -0.076128 | Li2SeO4, Li2Co3(SeO3)4, Li3PO4, Co3O4
Li4SeO5 | CoPO4 | -0.132698 | Li2SeO4, Li(CoO2)2, Co3O4, Li3PO4
LiYO2 | LiCoO2 | -0.002738 | Li5CoO4, Y2O3
LiYO2 | Li0.5CoO2 | -0.051574 | Y2O3, Li7Co5O12, Li5Co3O8
LiYO2 | LiNiO2 | 0 | --
LiYO2 | Li0.5NiO2 | -0.049885 | Li2NiO3, NiO, Y2O3
LiYO2 | LMNO | -0.062347 | Li2MnO3, NiO, Y2O3
LiYO2 | MNO | -0.119302 | Li(NiO2)2, Li2MnO3, Y2O3, O2
LiYO2 | LiCoPO4 | -0.101585 | Li3PO4, Y2O3, CoO
LiYO2 | CoPO4 | -0.226778 | YPO4, Co3O4, Li3PO4, Li(CoO2)2
Li2ZrO3 | LiCoO2 | 0 | --
Li2ZrO3 | Li0.5CoO2 | -0.014238 | Li5Co3O8, ZrO2, Li7Co5O12
Li2ZrO3 | LiNiO2 | 0 | --
Li2ZrO3 | Li0.5NiO2 | -0.012289 | NiO, Li2NiO3, ZrO2
Li2ZrO3 | LMNO | -0.026668 | NiO, ZrO2, Li2MnO3
Li2ZrO3 | MNO | -0.093842 | ZrO2, Li2Mn3NiO8, O2
Li2ZrO3 | LiCoPO4 | -0.071944 | Li3PO4, ZrO2, CoO
Li2ZrO3 | CoPO4 | -0.162302 | Co3O4, Li3PO4, Li(CoO2)2, ZrO2
Li6Zr2O7 | LiCoO2 | 0 | --
Li6Zr2O7 | Li0.5CoO2 | -0.023891 | Li7Co5O12, Li5Co3O8, ZrO2
Li6Zr2O7 | LiNiO2 | 0 | --
Li6Zr2O7 | Li0.5NiO2 | -0.021779 | Li2NiO3, ZrO2, NiO
Li6Zr2O7 | LMNO | -0.037356 | ZrO2, Li2MnO3, NiO
Li6Zr2O7 | MNO | -0.105339 | O2, ZrO2, Li2Mn3NiO8
Li6Zr2O7 | LiCoPO4 | -0.086405 | CoO, Li3PO4, ZrO2
Li6Zr2O7 | CoPO4 | -0.192462 | ZrO2, Li(CoO2)2, Li3PO4, Co3O4
LiNbO3 | LiCoO2 | 0 | --
LiNbO3 | Li0.5CoO2 | 0 | --
LiNbO3 | LiNiO2 | -0.016615 | Li(NiO2)2, Li3NbO4, NiO
LiNbO3 | Li0.5NiO2 | 0 | --
LiNbO3 | LMNO | 0 | --
LiNbO3 | MNO | -0.045429 | O2, Nb2O5, Li2Mn3NiO8
LiNbO3 | LiCoPO4 | -0.015339 | Nb2CoO6, Li3PO4
LiNbO3 | CoPO4 | -0.064926 | Li(CoO2)2, Li3PO4, Nb2O5, Co3O4
Li3NbO4 | LiCoO2 | 0 | --
Li3NbO4 | Li0.5CoO2 | 0 | --
Li3NbO4 | LiNiO2 | 0 | --
Li3NbO4 | Li0.5NiO2 | 0 | --
Li3NbO4 | LMNO | 0 | --
Li3NbO4 | MNO | -0.06718 | Li2Mn3NiO8, O2, Nb2O5
Li3NbO4 | LiCoPO4 | -0.033699 | Li3PO4, CoO, Nb2CoO6
Li3NbO4 | CoPO4 | -0.116448 | Nb2O5, Li3PO4, Li(CoO2)2, Co3O4
Li8Nb2O9 | LiCoO2 | 0 | --
Li8Nb2O9 | Li0.5CoO2 | -0.020511 | Li7Co5O12, Li5Co3O8, Li3NbO4
Li8Nb2O9 | LiNiO2 | 0 | --
Li8Nb2O9 | Li0.5NiO2 | -0.019536 | NiO, Li3NbO4, Li2NiO3
Li8Nb2O9 | LMNO | -0.026726 | NiO, Li2MnO3, Li3NbO4
Li8Nb2O9 | MNO | -0.082548 | O2, Nb2O5, Li2Mn3NiO8
Li8Nb2O9 | LiCoPO4 | -0.05703 | CoO, Li3PO4, LiNbCoO4
Li8Nb2O9 | CoPO4 | -0.141876 | LiNb3O8, Co3O4, Li3PO4, Li(CoO2)2
Li2MoO4 | LiCoO2 | 0 | --
Li2MoO4 | Li0.5CoO2 | 0 | --
Li2MoO4 | LiNiO2 | 0 | --
Li2MoO4 | Li0.5NiO2 | 0 | --
Li2MoO4 | LMNO | 0 | --
Li2MoO4 | MNO | -0.014372 | O2, MoO3, Li2Mn3NiO8
Li2MoO4 | LiCoPO4 | 0 | --
Li2MoO4 | CoPO4 | -0.015474 | Li(CoO2)2, MoO3, Li3PO4, Co3O4
Li4MoO5 | LiCoO2 | 0 | --
Li4MoO5 | Li0.5CoO2 | -0.016247 | Li7Co5O12, Li5Co3O8, Li2MoO4
Li4MoO5 | LiNiO2 | 0 | --
Li4MoO5 | Li0.5NiO2 | -0.014756 | Li2MoO4, NiO, Li2NiO3
Li4MoO5 | LMNO | -0.025752 | Li2MoO4, NiO, Li2MnO3
Li4MoO5 | MNO | -0.080921 | Li2MoO4, O2, Li2Mn3NiO8
Li4MoO5 | LiCoPO4 | -0.060375 | Li3PO4, Li2MoO4, CoO
Li4MoO5 | CoPO4 | -0.121713 | Co3O4, Li2MoO4, Li3PO4, Li(CoO2)2
LiInO2 | LiCoO2 | 0 | --
LiInO2 | Li0.5CoO2 | -0.030895 | Li5Co3O8, In2O3, Li7Co5O12
LiInO2 | LiNiO2 | 0 | --
LiInO2 | Li0.5NiO2 | -0.029205 | NiO, Li2NiO3, In2O3
LiInO2 | LMNO | -0.041667 | NiO, In2O3, Li2MnO3
LiInO2 | MNO | -0.098374 | O2, Li2Mn3NiO8, In2O3
LiInO2 | LiCoPO4 | -0.080906 | Li3PO4, CoO, In2O3
LiInO2 | CoPO4 | -0.158363 | Li3PO4, Li(CoO2)2, In2O3, Co3O4
Li2SnO3 | LiCoO2 | 0 | --
Li2SnO3 | Li0.5CoO2 | 0 | --
Li2SnO3 | LiNiO2 | 0 | --
Li2SnO3 | Li0.5NiO2 | 0 | --
Li2SnO3 | LMNO | -0.008996 | Li2MnO3, NiO, SnO2
Li2SnO3 | MNO | -0.081079 | Li2Mn3NiO8, SnO2, O2
Li2SnO3 | LiCoPO4 | -0.058098 | SnO2, Co2SnO4, Li3PO4
Li2SnO3 | CoPO4 | -0.13874 | Li3PO4, SnO2, Li(CoO2)2, Co3O4
Li8SnO6 | LiCoO2 | 0 | --
Li8SnO6 | Li0.5CoO2 | -0.059717 | Li7Co5O12, Li5Co3O8, Li2SnO3
Li8SnO6 | LiNiO2 | 0 | --
Li8SnO6 | Li0.5NiO2 | -0.057605 | NiO, Li2SnO3, Li2NiO3
Li8SnO6 | LMNO | -0.073182 | NiO, Li2SnO3, Li2MnO3
Li8SnO6 | MNO | -0.154501 | SnO2, Li2MnO3, Li2NiO3
Li8SnO6 | LiCoPO4 | -0.122231 | Li2SnO3, Li3PO4, CoO
Li8SnO6 | CoPO4 | -0.257273 | SnO2, LiCoO2, Li3PO4
LiSb3O8 | LiCoO2 | -0.046561 | LiSbO3, Li2Co3SbO8
LiSb3O8 | Li0.5CoO2 | -0.006533 | Co(SbO3)2, LiSbO3, O2
LiSb3O8 | LiNiO2 | -0.06605 | LiSbO3, LiNiSbO4, O2
LiSb3O8 | Li0.5NiO2 | -0.049231 | O2, LiSbO3, Ni(SbO3)2
LiSb3O8 | LMNO | -0.009551 | LiSbO3, MnO2, Ni(SbO3)2
LiSb3O8 | MNO | -0.027968 | Ni(SbO3)2, O2, Li2Mn3NiO8, MnO2
LiSb3O8 | LiCoPO4 | -0.014521 | SbPO5, Li4P2O7, Co(SbO3)2
LiSb3O8 | CoPO4 | -0.010049 | Co(SbO3)2, O2, SbPO5, Li4P2O7
LiSbO3 | LiCoO2 | 0 | --
LiSbO3 | Li0.5CoO2 | 0 | --
LiSbO3 | LiNiO2 | -0.022188 | Li3Ni2SbO6, O2
LiSbO3 | Li0.5NiO2 | -0.001614 | LiNiSbO4, Li3Ni2SbO6, O2
LiSbO3 | LMNO | 0 | --
LiSbO3 | MNO | -0.024276 | Li2Mn3NiO8, Ni(SbO3)2, MnO2, O2
LiSbO3 | LiCoPO4 | -0.019352 | Co(SbO3)2, Li3PO4
LiSbO3 | CoPO4 | -0.018896 | O2, Co(SbO3)2, Li4P2O7
Li3SbO4 | LiCoO2 | 0 | --
Li3SbO4 | Li0.5CoO2 | 0 | --
Li3SbO4 | LiNiO2 | -0.016332 | Li3Ni2SbO6, Li2NiO3
Li3SbO4 | Li0.5NiO2 | -0.00227 | Li2NiO3, Li3Ni2SbO6, O2
Li3SbO4 | LMNO | -0.007293 | LiSbO3, Li2MnO3, Li3Ni2SbO6
Li3SbO4 | MNO | -0.068424 | LiSbO3, O2, Li2Mn3NiO8
Li3SbO4 | LiCoPO4 | -0.050836 | LiCoSbO4, Li3PO4
Li3SbO4 | CoPO4 | -0.110836 | Li2Co3SbO8, Li3PO4, LiSbO3
Li5SbO5 | LiCoO2 | 0 | --
Li5SbO5 | Li0.5CoO2 | -0.028518 | Li7Co5O12, Li3SbO4, Li5Co3O8
Li5SbO5 | LiNiO2 | -0.004037 | Li2O, Li2NiO3, Li3Ni2SbO6
Li5SbO5 | Li0.5NiO2 | -0.032554 | Li3Ni2SbO6, Li2NiO3, Li3SbO4
Li5SbO5 | LMNO | -0.042939 | Li3SbO4, Li3Ni2SbO6, Li2MnO3
Li5SbO5 | MNO | -0.096739 | O2, LiSbO3, Li2Mn3NiO8
Li5SbO5 | LiCoPO4 | -0.081041 | Li3PO4, LiCoSbO4, CoO
Li5SbO5 | CoPO4 | -0.17694 | Li2Co3SbO8, LiSbO3, Li3PO4
Li2TeO4 | LiCoO2 | 0 | --
Li2TeO4 | Li0.5CoO2 | 0 | --
Li2TeO4 | LiNiO2 | -0.028858 | Li(NiO2)2, Li4TeO5, Li2Ni3TeO8
Li2TeO4 | Li0.5NiO2 | -0.013393 | O2, Li4TeO5, Li2Ni3TeO8
Li2TeO4 | LMNO | 0 | --
Li2TeO4 | MNO | -0.013589 | MnO2, Li2Mn3NiO8, O2, Ni3TeO6
Li2TeO4 | LiCoPO4 | -0.017562 | Li3PO4, CoTeO4
Li2TeO4 | CoPO4 | -0.016863 | CoTeO4, O2, Li4P2O7
Li4TeO5 | LiCoO2 | 0 | --
Li4TeO5 | Li0.5CoO2 | 0 | --
Li4TeO5 | LiNiO2 | 0 | --
Li4TeO5 | Li0.5NiO2 | 0 | --
Li4TeO5 | LMNO | 0 | --
Li4TeO5 | MNO | -0.049594 | O2, Li2TeO4, Li2Mn3NiO8
Li4TeO5 | LiCoPO4 | -0.03375 | CoTeO4, Li3PO4, Co3TeO6
Li4TeO5 | CoPO4 | -0.072864 | Li2TeO4, Li3PO4, Li(CoO2)2, CoTeO4
Li6TeO6 | LiCoO2 | 0 | --
Li6TeO6 | Li0.5CoO2 | -0.01573 | Li7Co5O12, Li4TeO5, Li5Co3O8
Li6TeO6 | LiNiO2 | 0 | --
Li6TeO6 | Li0.5NiO2 | -0.014463 | Li2NiO3, NiO, Li4TeO5
Li6TeO6 | LMNO | -0.02381 | NiO, Li4TeO5, Li2MnO3
Li6TeO6 | MNO | -0.078642 | O2, Li2TeO4, Li2Mn3NiO8
Li6TeO6 | LiCoPO4 | -0.067633 | Li3PO4, Li4CoTeO6
Li6TeO6 | CoPO4 | -0.131527 | Li3PO4, Li(CoO2)2, Li2TeO4, Co3O4
LiTa3O8 | LiCoO2 | -0.019166 | Li(CoO2)2, LiTaO3, Co3O4
LiTa3O8 | Li0.5CoO2 | 0 | --
LiTa3O8 | LiNiO2 | -0.038995 | Ni3O4, Li(NiO2)2, LiTaO3
LiTa3O8 | Li0.5NiO2 | -0.01276 | O2, Ni3O4, LiTaO3
LiTa3O8 | LMNO | 0 | --
LiTa3O8 | MNO | -0.011897 | O2, Li2Mn3NiO8, Ta2O5
LiTa3O8 | LiCoPO4 | -0.00602 | Ta2CoO6, Ta9PO25, Li3PO4
LiTa3O8 | CoPO4 | -0.067196 | Li(CoO2)2, Li3PO4, Co3O4, TaPO5
LiTaO3 | LiCoO2 | 0 | --
LiTaO3 | Li0.5CoO2 | 0 | --
LiTaO3 | LiNiO2 | -0.012693 | Li3TaO4, NiO, Li(NiO2)2
LiTaO3 | Li0.5NiO2 | 0 | --
LiTaO3 | LMNO | 0 | --
LiTaO3 | MNO | -0.025286 | O2, Ta2O5, Li2Mn3NiO8
LiTaO3 | LiCoPO4 | -0.007773 | Ta2CoO6, Li3PO4
LiTaO3 | CoPO4 | -0.068797 | TaPO5, Li3PO4, Co3O4, Li(CoO2)2
Li3TaO4 | LiCoO2 | 0 | --
Li3TaO4 | Li0.5CoO2 | 0 | --
Li3TaO4 | LiNiO2 | 0 | --
Li3TaO4 | Li0.5NiO2 | 0 | --
Li3TaO4 | LMNO | 0 | --
Li3TaO4 | MNO | -0.065681 | LiTaO3, O2, Li2Mn3NiO8
Li3TaO4 | LiCoPO4 | -0.037315 | Li3PO4, LiTaO3, CoO
Li3TaO4 | CoPO4 | -0.108945 | Li3PO4, Ta9PO25, Li(CoO2)2, Co3O4
Li5TaO5 | LiCoO2 | 0 | --
Li5TaO5 | Li0.5CoO2 | -0.033349 | Li7Co5O12, Li3TaO4, Li5Co3O8
Li5TaO5 | LiNiO2 | 0 | --
Li5TaO5 | Li0.5NiO2 | -0.031941 | Li2NiO3, NiO, Li3TaO4
Li5TaO5 | LMNO | -0.042326 | NiO, Li3TaO4, Li2MnO3
Li5TaO5 | MNO | -0.097656 | Li2Mn3NiO8, O2, LiTaO3
Li5TaO5 | LiCoPO4 | -0.076407 | CoO, LiTaO3, Li3PO4
Li5TaO5 | CoPO4 | -0.173219 | Li3PO4, Li(CoO2)2, LiTaO3, Co3O4
Li2WO4 | LiCoO2 | 0 | --
Li2WO4 | Li0.5CoO2 | 0 | --
Li2WO4 | LiNiO2 | -0.014873 | NiO, Li(NiO2)2, Li4WO5
Li2WO4 | Li0.5NiO2 | 0 | --
Li2WO4 | LMNO | 0 | --
Li2WO4 | MNO | -0.040204 | WO3, Li2Mn3NiO8, O2
Li2WO4 | LiCoPO4 | -0.018098 | CoWO4, Li3PO4
Li2WO4 | CoPO4 | -0.061132 | WO3, Co3O4, Li3PO4, Li(CoO2)2
Li4WO5 | LiCoO2 | 0 | --
Li4WO5 | Li0.5CoO2 | 0 | --
Li4WO5 | LiNiO2 | 0 | --
Li4WO5 | Li0.5NiO2 | 0 | --
Li4WO5 | LMNO | 0 | --
Li4WO5 | MNO | -0.059139 | O2, WO3, Li2Mn3NiO8
Li4WO5 | LiCoPO4 | -0.031096 | CoWO4, Li3PO4, CoO
Li4WO5 | CoPO4 | -0.102702 | Li(CoO2)2, Li3PO4, Co3O4, WO3
Li5TlO4 | LiCoO2 | 0 | --
Li5TlO4 | Li0.5CoO2 | -0.056836 | Li5Co3O8, Tl2O3, Li7Co5O12
Li5TlO4 | LiNiO2 | 0 | --
Li5TlO4 | Li0.5NiO2 | -0.054532 | NiO, Li2NiO3, Tl2O3
Li5TlO4 | LMNO | -0.071525 | NiO, Li2MnO3, Tl2O3
Li5TlO4 | MNO | -0.163111 | Tl2O3, Li2MnO3, Li2NiO3
Li5TlO4 | LiCoPO4 | -0.146869 | Tl2O, LiCoO2, Li3PO4, Tl4O3
Li5TlO4 | CoPO4 | -0.262213 | Li3PO4, Tl2O3, LiCoO2
Li2PbO3 | LiCoO2 | 0 | --
Li2PbO3 | Li0.5CoO2 | -0.011895 | Li5Co3O8, PbO2, Li7Co5O12
Li2PbO3 | LiNiO2 | 0 | --
Li2PbO3 | Li0.5NiO2 | -0.012191 | NiPbO3, PbO2, Li2NiO3
Li2PbO3 | LMNO | -0.02657 | Li2MnO3, PbO2, NiPbO3
Li2PbO3 | MNO | -0.09215 | O2, PbO2, Li2Mn3NiO8
Li2PbO3 | LiCoPO4 | -0.098521 | PbO2, Pb3O4, Co3O4, Li3PO4
Li2PbO3 | CoPO4 | -0.159178 | PbO2, Li3PO4, Li(CoO2)2, Co3O4
Li4PbO4 | LiCoO2 | 0 | --
Li4PbO4 | Li0.5CoO2 | -0.027816 | Li7Co5O12, Li5Co3O8, Li2PbO3
Li4PbO4 | LiNiO2 | 0 | --
Li4PbO4 | Li0.5NiO2 | -0.026408 | NiPbO3, Li2NiO3
Li4PbO4 | LMNO | -0.042662 | Li2MnO3, NiPbO3
Li4PbO4 | MNO | -0.112441 | Li(NiO2)2, Li2MnO3, PbO2, O2
Li4PbO4 | LiCoPO4 | -0.129913 | LiCoO2, Li3PO4, Pb3O4
Li4PbO4 | CoPO4 | -0.205721 | PbO2, Li3PO4, Co3O4, Li(CoO2)2
LiBiO2 | LiCoO2 | 0 | --
LiBiO2 | Li0.5CoO2 | -0.048221 | Bi4O7, LiCoO2, Li3BiO4
LiBiO2 | LiNiO2 | -0.043881 | NiO, Li3BiO4
LiBiO2 | Li0.5NiO2 | -0.065977 | Li3BiO4, NiO, Bi4O7
LiBiO2 | LMNO | -0.042917 | NiO, Bi2O3, Li2MnO3
LiBiO2 | MNO | -0.129332 | Li2Mn3NiO8, Bi4O7, LiBiO3
LiBiO2 | LiCoPO4 | -0.082155 | Bi2O3, CoO, Li3PO4
LiBiO2 | CoPO4 | -0.171292 | Co3O4, Bi4O7, Bi3PO7, Li3PO4
Li3BiO3 | LiCoO2 | 0 | --
Li3BiO3 | Li0.5CoO2 | -0.06757 | LiCoO2, Bi2O3, Li3BiO4
Li3BiO3 | LiNiO2 | -0.034674 | NiO, Li5BiO5
Li3BiO3 | Li0.5NiO2 | -0.080118 | Li2NiO3, Li3BiO4, NiO
Li3BiO3 | LMNO | -0.063079 | Li2MnO3, NiO, Bi2O3
Li3BiO3 | MNO | -0.161835 | Li2MnO3, Bi4O7, NiO, LiBiO3
Li3BiO3 | LiCoPO4 | -0.113529 | Li3PO4, CoO, Bi2O3
Li3BiO3 | CoPO4 | -0.237062 | Li3PO4, Bi2O3, Bi4O7, Co3O4

## Binary oxides
coating | cathode | Ed (eV/atom) | PE
BeO | LiCoO2 | 0 | --
BeO | Li0.5CoO2 | 0 | --
BeO | LiNiO2 | 0 | --
BeO | Li0.5NiO2 | 0 | --
BeO | LMNO | 0 | --
BeO | MNO | 0 | --
BeO | LiCoPO4 | 0 | --
BeO | CoPO4 | 0 | --
B2O3 | LiCoO2 | -0.056755 | Co3O4, Li3B7O12, Li(CoO2)2
B2O3 | Li0.5CoO2 | -0.015967 | CoO2, CoB4O7, Li3B11O18
B2O3 | LiNiO2 | -0.085942 | O2, Li3B7O12, Ni3BO5
B2O3 | Li0.5NiO2 | -0.058113 | Ni3BO5, O2, Li3B7O12
B2O3 | LMNO | -0.010899 | MnO2, Li3B11O18, MnNiO3
B2O3 | MNO | 0 | --
B2O3 | LiCoPO4 | -0.016455 | BPO4, CoB4O7, Li3B11O18
B2O3 | CoPO4 | -0.016315 | Co3O4, BPO4, CoO2
Li2O | LiCoO2 | -0.01001 | Li5CoO4
Li2O | Li0.5CoO2 | -0.079628 | Li7Co5O12, Li5Co3O8
Li2O | LiNiO2 | 0 | --
Li2O | Li0.5NiO2 | -0.077094 | NiO, Li2NiO3
Li2O | LMNO | -0.095787 | NiO, Li2MnO3
Li2O | MNO | -0.218858 | Li2MnO3, Li2NiO3
Li2O | LiCoPO4 | -0.154645 | CoO, Li3PO4
Li2O | CoPO4 | -0.334431 | Li3PO4, LiCoO2
Na2O | LiCoO2 | -0.084645 | Na2Li3CoO4, Na3CoO3
Na2O | Li0.5CoO2 | -0.165536 | Na3CoO3, Na4CoO4, Na2Li3CoO4
Na2O | LiNiO2 | -0.056224 | NaNiO2, Li2O
Na2O | Li0.5NiO2 | -0.119751 | NaNiO2, Li2NiO3, Na2O2
Na2O | LMNO | -0.122917 | NiO, Li2MnO3, Na2MnO3
Na2O | MNO | -0.262503 | Na2MnO3, NaNiO2, Na2O2
Na2O | LiCoPO4 | -0.224941 | Na3PO4, Co, LiCoO2, Na5Li(PO4)2
Na2O | CoPO4 | -0.430878 | NaCoO2, Na3PO4
MgO | LiCoO2 | 0 | --
MgO | Li0.5CoO2 | 0 | --
MgO | LiNiO2 | -0.00192 | Li2NiO3, MgNiO2
MgO | Li0.5NiO2 | 0 | --
MgO | LMNO | -0.009592 | MgNiO2, Mg6MnO8, Li2MnO3
MgO | MNO | -0.046804 | Ni3O4, MgMnO3, O2
MgO | LiCoPO4 | -0.02838 | LiMgPO4, CoO
MgO | CoPO4 | -0.149204 | Mg(CoO2)2, Mg3(PO4)2
Al2O3 | LiCoO2 | -0.01995 | Co3O4, LiAl5O8, Li(CoO2)2
Al2O3 | Li0.5CoO2 | 0 | --
Al2O3 | LiNiO2 | -0.034747 | LiAlO2, Ni3O4, Li(NiO2)2
Al2O3 | Li0.5NiO2 | -0.015598 | Ni3O4, O2, LiAl5O8
Al2O3 | LMNO | 0 | --
Al2O3 | MNO | 0 | --
Al2O3 | LiCoPO4 | -0.013639 | Al2CoO4, AlPO4, Li3PO4
Al2O3 | CoPO4 | -0.082575 | Co3O4, AlPO4, CoO2
SiO2 | LiCoO2 | -0.006013 | Co3O4, Li2Si2O5, Li(CoO2)2
SiO2 | Li0.5CoO2 | 0 | --
SiO2 | LiNiO2 | -0.03758 | Li(NiO2)2, Ni3O4, Li2SiO3
SiO2 | Li0.5NiO2 | -0.000315 | Ni3O4, Li2Si2O5, O2
SiO2 | LMNO | 0 | --
SiO2 | MNO | 0 | --
SiO2 | LiCoPO4 | 0 | --
SiO2 | CoPO4 | 0 | --
P2O5 | LiCoO2 | -0.19443 | LiCoP2O7
P2O5 | Li0.5CoO2 | -0.150139 | O2, CoPO4, LiCoP2O7
P2O5 | LiNiO2 | -0.260807 | O2, LiNiPO4
P2O5 | Li0.5NiO2 | -0.215773 | O2, Li2Ni3(P2O7)2, Ni3(PO4)2
P2O5 | LMNO | -0.149861 | LiMnP2O7, O2, MnP2O7, Ni(PO3)2
P2O5 | MNO | -0.143282 | O2, Ni(PO3)2, MnP2O7
P2O5 | LiCoPO4 | -0.08146 | LiCo(PO3)3
P2O5 | CoPO4 | -0.073769 | Co(PO3)3
K2O | LiCoO2 | -0.116862 | K6Co2O7, K2Li3CoO4, K10Co4O9
K2O | Li0.5CoO2 | -0.221167 | K2Li3CoO4, K6Co2O7, K2CoO2
K2O | LiNiO2 | -0.089045 | K2O2, K2Li3NiO4, K9Ni2O7
K2O | Li0.5NiO2 | -0.145226 | K2O2, K2Li3NiO4, K3(NiO2)2
K2O | LMNO | -0.173108 | KMnO2, Ni, Li2MnO3, K11LiMn4O16
K2O | MNO | -0.337482 | K11Mn4O16, KMnO2, NiO
K2O | LiCoPO4 | -0.309189 | K3PO4, Li6CoO4, Co, LiCoO2
K2O | CoPO4 | -0.521655 | K(CoO2)2, K3PO4, Co3O4
CaO | LiCoO2 | 0 | --
CaO | Li0.5CoO2 | -0.014466 | Ca2Co3O8, LiCoO2
CaO | LiNiO2 | 0 | --
CaO | Li0.5NiO2 | 0 | --
CaO | LMNO | -0.015691 | NiO, Ca2Mn3O8, Li2MnO3
CaO | MNO | -0.113352 | O2, Ca(NiO2)4, Ca2Mn3O8
CaO | LiCoPO4 | -0.094716 | CoO, Li3PO4, Ca3(PO4)2
CaO | CoPO4 | -0.25513 | Ca3(PO4)2, Ca(CoO2)4, Co3O4
Sc2O3 | LiCoO2 | 0 | --
Sc2O3 | Li0.5CoO2 | 0 | --
Sc2O3 | LiNiO2 | 0 | --
Sc2O3 | Li0.5NiO2 | 0 | --
Sc2O3 | LMNO | 0 | --
Sc2O3 | MNO | -0.00973 | O2, MnNiO3, Sc2Mn2O7
Sc2O3 | LiCoPO4 | 0 | --
Sc2O3 | CoPO4 | -0.088531 | Co3O4, CoO2, ScPO4
TiO2 | LiCoO2 | 0 | --
TiO2 | Li0.5CoO2 | 0 | --
TiO2 | LiNiO2 | -0.029926 | Ti4(Ni5O8)3, Li2TiO3, Li(NiO2)2
TiO2 | Li0.5NiO2 | 0 | --
TiO2 | LMNO | 0 | --
TiO2 | MNO | 0 | --
TiO2 | LiCoPO4 | 0 | --
TiO2 | CoPO4 | -0.017251 | Ti2Co(PO5)2, CoO2
V2O5 | LiCoO2 | -0.042871 | Co3O4, Li3VO4, Li(CoO2)2
V2O5 | Li0.5CoO2 | 0 | --
V2O5 | LiNiO2 | -0.089358 | O2, V2Ni3O8, Li3VO4
V2O5 | Li0.5NiO2 | -0.054549 | O2, Li3VO4, V2Ni3O8
V2O5 | LMNO | 0 | --
V2O5 | MNO | -0.008129 | V2Ni2O7, O2, MnO2
V2O5 | LiCoPO4 | 0 | --
V2O5 | CoPO4 | 0 | --
Fe2O3 | LiCoO2 | 0 | --
Fe2O3 | Li0.5CoO2 | 0 | --
Fe2O3 | LiNiO2 | -0.024444 | Fe2NiO4, LiFeO2, O2
Fe2O3 | Li0.5NiO2 | -0.01696 | LiFeO2, Fe2NiO4, O2
Fe2O3 | LMNO | 0 | --
Fe2O3 | MNO | -0.007168 | O2, Fe2NiO4, MnO2
Fe2O3 | LiCoPO4 | 0 | --
Fe2O3 | CoPO4 | -0.038453 | Co3O4, CoO2, FePO4
CuO | LiCoO2 | 0 | --
CuO | Li0.5CoO2 | 0 | --
CuO | LiNiO2 | -0.048865 | LiCuO2, NiO
CuO | Li0.5NiO2 | -0.033059 | NiO, LiCuO2, Cu2O3
CuO | LMNO | 0 | --
CuO | MNO | -0.024995 | Cu2O3, MnNiO3, MnO2
CuO | LiCoPO4 | 0 | --
CuO | CoPO4 | -0.006628 | Co3(PO4)2, Co3O4, Cu2PO5
ZnO | LiCoO2 | 0 | --
ZnO | Li0.5CoO2 | 0 | --
ZnO | LiNiO2 | 0 | --
ZnO | Li0.5NiO2 | 0 | --
ZnO | LMNO | 0 | --
ZnO | MNO | -0.013978 | Zn(NiO2)2, O2, Mn3Zn2O8
ZnO | LiCoPO4 | 0 | --
ZnO | CoPO4 | -0.07609 | Zn5Co19O32, Zn3(PO4)2, O2
Ga2O3 | LiCoO2 | -0.017041 | LiGa5O8, Co3O4, Li(CoO2)2
Ga2O3 | Li0.5CoO2 | 0 | --
Ga2O3 | LiNiO2 | -0.046001 | Ga2NiO4, Li(NiO2)2, LiGaO2
Ga2O3 | Li0.5NiO2 | -0.027624 | Ga2NiO4, O2, LiGaO2
Ga2O3 | LMNO | 0 | --
Ga2O3 | MNO | -0.005637 | O2, MnO2, Ga2NiO4
Ga2O3 | LiCoPO4 | 0 | --
Ga2O3 | CoPO4 | -0.049834 | Co3O4, CoO2, GaPO4
GeO2 | LiCoO2 | -0.019789 | Li2GeO3, Co3O4, Li(CoO2)2
GeO2 | Li0.5CoO2 | 0 | --
GeO2 | LiNiO2 | -0.082143 | Ni2GeO4, O2, Li2NiGe3O8
GeO2 | Li0.5NiO2 | -0.055019 | O2, Li2NiGe3O8, Ni2GeO4
GeO2 | LMNO | 0 | --
GeO2 | MNO | -0.00524 | O2, Ni2GeO4, MnO2
GeO2 | LiCoPO4 | 0 | --
GeO2 | CoPO4 | 0 | --
As2O5 | LiCoO2 | -0.089029 | LiAsO3, CoO2, Co3O4
As2O5 | Li0.5CoO2 | -0.04947 | LiAsO3, Co(AsO3)2, O2
As2O5 | LiNiO2 | -0.157496 | Ni3(AsO4)2, O2, Li3AsO4
As2O5 | Li0.5NiO2 | -0.114962 | Ni3(AsO4)2, O2, Li3AsO4
As2O5 | LMNO | -0.047675 | MnO2, Ni(AsO3)2, LiAsO3
As2O5 | MNO | -0.045537 | MnO2, Ni(AsO3)2, O2
As2O5 | LiCoPO4 | -0.027104 | LiPO3, Co(AsO3)2
As2O5 | CoPO4 | -0.002927 | Co(AsO3)2, Co(PO3)3, O2
Rb2O | LiCoO2 | -0.120428 | Rb5(CoO2)2, Li2O, Rb6Co2O7
Rb2O | Li0.5CoO2 | -0.232713 | Li6CoO4, Rb2Co2O3, Rb6Co2O7
Rb2O | LiNiO2 | -0.099039 | Li2O, Rb2NiO2, Rb2O2
Rb2O | Li0.5NiO2 | -0.153698 | Rb2O2, Li2O, Rb2NiO2
Rb2O | LMNO | -0.126791 | Rb2NiO2, Rb2MnO4, Rb3MnO3, Li2MnO3
Rb2O | MNO | -0.315948 | RbMnO2, Rb2MnO4, NiO
Rb2O | LiCoPO4 | -0.323933 | Co, Li6CoO4, Rb3PO4, LiCoO2
Rb2O | CoPO4 | -0.533667 | Rb2CoO3, Co3O4, Rb3PO4
SrO | LiCoO2 | 0 | --
SrO | Li0.5CoO2 | -0.05324 | Sr6(CoO3)5, LiCoO2, Li7Co5O12
SrO | LiNiO2 | 0 | --
SrO | Li0.5NiO2 | -0.052927 | Sr4(NiO3)3, Li2NiO3
SrO | LMNO | -0.063704 | Sr7Mn4O15, NiO, Li2MnO3
SrO | MNO | -0.157773 | Sr9(NiO3)7, Sr7Mn4O15, SrO2
SrO | LiCoPO4 | -0.143742 | Li3PO4, Sr10P6O25, CoO
SrO | CoPO4 | -0.328397 | Sr3(PO4)2, Co3O4, SrCo6O11
Y2O3 | LiCoO2 | 0 | --
Y2O3 | Li0.5CoO2 | 0 | --
Y2O3 | LiNiO2 | 0 | --
Y2O3 | Li0.5NiO2 | 0 | --
Y2O3 | LMNO | -0.002778 | Y2Mn2O7, Y2MnNiO6, Li2MnO3
Y2O3 | MNO | -0.064792 | O2, Ni3O4, Y2Mn2O7
Y2O3 | LiCoPO4 | -0.042438 | Li3PO4, YPO4, CoO
Y2O3 | CoPO4 | -0.179752 | Co3O4, CoO2, YPO4
ZrO2 | LiCoO2 | 0 | --
ZrO2 | Li0.5CoO2 | 0 | --
ZrO2 | LiNiO2 | 0 | --
ZrO2 | Li0.5NiO2 | 0 | --
ZrO2 | LMNO | 0 | --
ZrO2 | MNO | 0 | --
ZrO2 | LiCoPO4 | 0 | --
ZrO2 | CoPO4 | -0.059545 | CoO2, Co3O4, Zr2P2O9
Nb2O5 | LiCoO2 | -0.002501 | Li(CoO2)2, LiNbO3, Co3O4
Nb2O5 | Li0.5CoO2 | 0 | --
Nb2O5 | LiNiO2 | -0.028162 | Ni3O4, Li(NiO2)2, LiNbO3
Nb2O5 | Li0.5NiO2 | 0 | --
Nb2O5 | LMNO | 0 | --
Nb2O5 | MNO | 0 | --
Nb2O5 | LiCoPO4 | 0 | --
Nb2O5 | CoPO4 | -0.031755 | Co3O4, NbPO5, CoO2
MoO3 | LiCoO2 | -0.054921 | Li2MoO4, Co3O4, Li(CoO2)2
MoO3 | Li0.5CoO2 | 0 | --
MoO3 | LiNiO2 | -0.091658 | Ni3O4, Li2MoO4, O2
MoO3 | Li0.5NiO2 | -0.053831 | Li2MoO4, NiMoO4, O2
MoO3 | LMNO | 0 | --
MoO3 | MNO | -0.009463 | NiMoO4, MnO2, O2
MoO3 | LiCoPO4 | 0 | --
MoO3 | CoPO4 | 0 | --
PdO2 | LiCoO2 | -0.011605 | Li(CoO2)2, Li2PdO3, Co3O4
PdO2 | Li0.5CoO2 | 0 | --
PdO2 | LiNiO2 | -0.045161 | Li(NiO2)2, Li2PdO3, Ni3O4
PdO2 | Li0.5NiO2 | -0.003586 | Li2PdO3, O2, Ni3O4
PdO2 | LMNO | 0 | --
PdO2 | MNO | 0 | --
PdO2 | LiCoPO4 | 0 | --
PdO2 | CoPO4 | 0 | --
CdO | LiCoO2 | 0 | --
CdO | Li0.5CoO2 | 0 | --
CdO | LiNiO2 | 0 | --
CdO | Li0.5NiO2 | 0 | --
CdO | LMNO | 0 | --
CdO | MNO | -0.056302 | Ni3O4, Mn3Cd2O8, O2
CdO | LiCoPO4 | -0.008554 | CoO, Li3PO4, Cd3(PO4)2
CdO | CoPO4 | -0.121297 | Cd3(PO4)2, CoO2, Co3O4
In2O3 | LiCoO2 | 0 | --
In2O3 | Li0.5CoO2 | 0 | --
In2O3 | LiNiO2 | 0 | --
In2O3 | Li0.5NiO2 | 0 | --
In2O3 | LMNO | 0 | --
In2O3 | MNO | -0.00866 | O2, Mn2In2O7, MnNiO3
In2O3 | LiCoPO4 | 0 | --
In2O3 | CoPO4 | -0.045817 | Co3O4, InPO4, CoO2
SnO2 | LiCoO2 | 0 | --
SnO2 | Li0.5CoO2 | 0 | --
SnO2 | LiNiO2 | -0.004666 | Li2SnO3, Li(NiO2)2, NiO
SnO2 | Li0.5NiO2 | 0 | --
SnO2 | LMNO | 0 | --
SnO2 | MNO | 0 | --
SnO2 | LiCoPO4 | 0 | --
SnO2 | CoPO4 | -0.002506 | CoO2, Co3O4, SnP2O7
Sb2O5 | LiCoO2 | -0.106086 | Co(SbO3)2, LiSbO3, O2
Sb2O5 | Li0.5CoO2 | -0.084907 | LiSb3O8, Co(SbO3)2, O2
Sb2O5 | LiNiO2 | -0.161661 | O2, LiSbO3, Ni(SbO3)2
Sb2O5 | Li0.5NiO2 | -0.145278 | LiSbO3, O2, Ni(SbO3)2
Sb2O5 | LMNO | -0.074842 | MnO2, Ni(SbO3)2, LiSb3O8
Sb2O5 | MNO | -0.067856 | Ni(SbO3)2, O2, MnO2
Sb2O5 | LiCoPO4 | -0.075122 | LiSb3O8, SbPO5, Co(SbO3)2
Sb2O5 | CoPO4 | -0.066807 | SbPO5, Co(SbO3)2, O2
TeO3 | LiCoO2 | -0.060695 | Li(CoO2)2, Li2TeO4, CoTeO4
TeO3 | Li0.5CoO2 | -0.008258 | CoTeO4, Li2TeO4, O2
TeO3 | LiNiO2 | -0.122859 | O2, Ni3TeO6, Li2TeO4
TeO3 | Li0.5NiO2 | -0.086368 | O2, Li2TeO4, Ni3TeO6
TeO3 | LMNO | 0 | --
TeO3 | MNO | -0.013554 | Ni3TeO6, O2, MnO2
TeO3 | LiCoPO4 | -0.001125 | LiPO3, CoTeO4
TeO3 | CoPO4 | 0 | --
Cs2O | LiCoO2 | -0.063414 | Co, Cs6Co2O7, Li6CoO4
Cs2O | Li0.5CoO2 | -0.195698 | LiCoO2, Cs6Co2O7
Cs2O | LiNiO2 | -0.060641 | Cs2O2, Cs2NiO2, Li2O
Cs2O | Li0.5NiO2 | -0.111598 | Cs2O2, Li2NiO3, Cs2NiO2
Cs2O | LMNO | -0.128205 | Ni, Cs2MnO4, Cs2LiMnO4, Cs4Mn3O6
Cs2O | MNO | -0.275374 | Mn3O4, Cs2MnO4, NiO
Cs2O | LiCoPO4 | -0.284451 | Co, LiCoO2, Cs3PO4, Li6CoO4
Cs2O | CoPO4 | -0.487583 | Cs3PO4, CsCoO2
BaO | LiCoO2 | -0.005561 | Li5CoO4, Ba2CoO4, BaCoO2
BaO | Li0.5CoO2 | -0.141178 | Ba2CoO4, LiCoO2
BaO | LiNiO2 | -0.013331 | BaNiO3, Li2O, NiO
BaO | Li0.5NiO2 | -0.100473 | BaNiO3, NiO, Li2NiO3
BaO | LMNO | -0.099736 | NiO, Ba4Mn3O10, Li2MnO3
BaO | MNO | -0.247745 | Ba6Mn5O16, BaNiO3
BaO | LiCoPO4 | -0.186268 | CoO, Ba3(PO4)2, Li3PO4
BaO | CoPO4 | -0.400884 | Co3O4, BaCoO3, Ba3(PO4)2
La2O3 | LiCoO2 | 0 | --
La2O3 | Li0.5CoO2 | 0 | --
La2O3 | LiNiO2 | 0 | --
La2O3 | Li0.5NiO2 | -0.015065 | LaNiO3, O2, Li2NiO3
La2O3 | LMNO | -0.012669 | La2MnNiO6, Li2MnO3, LaMn2O5, O2
La2O3 | MNO | -0.069609 | La2MnNiO6, LaMn2O5, O2
La2O3 | LiCoPO4 | -0.069304 | LaPO4, Li3PO4, CoO
La2O3 | CoPO4 | -0.220842 | LaPO4, CoO2, Co3O4
HfO2 | LiCoO2 | 0 | --
HfO2 | Li0.5CoO2 | 0 | --
HfO2 | LiNiO2 | 0 | --
HfO2 | Li0.5NiO2 | 0 | --
HfO2 | LMNO | 0 | --
HfO2 | MNO | 0 | --
HfO2 | LiCoPO4 | 0 | --
HfO2 | CoPO4 | -0.063738 | CoO2, Hf2P2O9, Co3O4
Ta2O5 | LiCoO2 | -0.028568 | LiTaO3, Li(CoO2)2, Co3O4
Ta2O5 | Li0.5CoO2 | 0 | --
Ta2O5 | LiNiO2 | -0.054444 | O2, Ni3O4, LiTaO3
Ta2O5 | Li0.5NiO2 | -0.023867 | Ta2NiO6, O2, LiTaO3
Ta2O5 | LMNO | 0 | --
Ta2O5 | MNO | -0.003002 | MnO2, Ta2NiO6, O2
Ta2O5 | LiCoPO4 | -0.011632 | Ta2CoO6, Ta9PO25, Li3PO4
Ta2O5 | CoPO4 | -0.067431 | TaPO5, Co3O4, CoO2
WO3 | LiCoO2 | -0.019863 | Co3O4, Li2WO4, Li(CoO2)2
WO3 | Li0.5CoO2 | 0 | --
WO3 | LiNiO2 | -0.051022 | Ni3O4, Li2WO4, Li(NiO2)2
WO3 | Li0.5NiO2 | -0.023575 | Li2WO4, O2, NiWO4
WO3 | LMNO | 0 | --
WO3 | MNO | -0.001059 | O2, MnO2, NiWO4
WO3 | LiCoPO4 | 0 | --
WO3 | CoPO4 | 0 | --
Tl2O3 | LiCoO2 | 0 | --
Tl2O3 | Li0.5CoO2 | 0 | --
Tl2O3 | LiNiO2 | 0 | --
Tl2O3 | Li0.5NiO2 | 0 | --
Tl2O3 | LMNO | 0 | --
Tl2O3 | MNO | -0.00486 | Mn2Tl2O7, O2, MnNiO3
Tl2O3 | LiCoPO4 | 0 | --
Tl2O3 | CoPO4 | -0.016456 | CoO2, Co3O4, TlPO4
PbO2 | LiCoO2 | 0 | --
PbO2 | Li0.5CoO2 | 0 | --
PbO2 | LiNiO2 | -0.005307 | NiPbO3, Li2NiO3
PbO2 | Li0.5NiO2 | 0 | --
PbO2 | LMNO | 0 | --
PbO2 | MNO | 0 | --
PbO2 | LiCoPO4 | -0.004591 | LiPPbO4, CoO2
PbO2 | CoPO4 | 0 | --
Bi2O3 | LiCoO2 | 0 | --
Bi2O3 | Li0.5CoO2 | -0.008996 | Bi4O7, LiCoO2, Co3O4
Bi2O3 | LiNiO2 | -0.030989 | Li3BiO4, NiO, LiBiO3
Bi2O3 | Li0.5NiO2 | -0.045291 | Bi4O7, NiO, LiBiO3
Bi2O3 | LMNO | 0 | --
Bi2O3 | MNO | -0.049812 | Mn2BiO5, Bi4O7, MnNiO3
Bi2O3 | LiCoPO4 | -0.00846 | Li3PO4, Bi3PO7, CoO
Bi2O3 | CoPO4 | -0.107495 | CoO2, BiPO4, Co3O4

## Quaternary polyanion oxides
coating | cathode | Ed (eV/atom) | PE
Ba2Li3(PO3)7 | LiCoO2 | -0.071775 | Li(CoO2)2, Co3O4, Ba2P2O7, Li3PO4
Ba2Li3(PO3)7 | Li0.5CoO2 | -0.022466 | CoPO4, Ba2P2O7, Li4P2O7, O2
Ba2Li3(PO3)7 | LiNiO2 | -0.113584 | BaNi2(PO4)2, O2, Li3PO4, LiNiPO4
Ba2Li3(PO3)7 | Li0.5NiO2 | -0.084934 | Li3PO4, BaNi2(PO4)2, LiNiPO4, O2
Ba2Li3(PO3)7 | LMNO | -0.022982 | Li4P2O7, MnO2, BaNiP2O7, Ba2P2O7
Ba2Li3(PO3)7 | MNO | -0.025531 | O2, LiNiPO4, BaNiP2O7, MnO2
Ba2Li3(PO3)7 | LiCoPO4 | -0.005219 | BaCoP2O7, LiPO3
Ba2Li3(PO3)7 | CoPO4 | -0.001675 | Ba(PO3)2, LiCoP2O7
CsLi(PO3)2 | LiCoO2 | -0.057699 | Li3PO4, Li(CoO2)2, CsCoPO4
CsLi(PO3)2 | Li0.5CoO2 | -0.00884 | CoO2, Li3PO4, CsCoPO4
CsLi(PO3)2 | LiNiO2 | -0.079247 | O2, Cs3PO4, Ni3O4, Li3PO4
CsLi(PO3)2 | Li0.5NiO2 | -0.042639 | Li3PO4, LiNiPO4, CsPO3, O2
CsLi(PO3)2 | LMNO | -0.008011 | Li3PO4, MnO2, LiNiPO4, CsPO3
CsLi(PO3)2 | MNO | -0.014529 | CsPO3, O2, LiNiPO4, MnO2
CsLi(PO3)2 | LiCoPO4 | 0 | --
CsLi(PO3)2 | CoPO4 | 0 | --
LiEu(PO3)4 | LiCoO2 | -0.079014 | Li(CoO2)2, EuPO4, Co3O4, Li3PO4
LiEu(PO3)4 | Li0.5CoO2 | -0.030894 | Li4P2O7, CoPO4, EuPO4, O2
LiEu(PO3)4 | LiNiO2 | -0.125152 | Li3PO4, O2, LiNiPO4, EuPO4
LiEu(PO3)4 | Li0.5NiO2 | -0.094321 | LiNiPO4, O2, Ni3(PO4)2, EuPO4
LiEu(PO3)4 | LMNO | -0.028856 | Li2Ni3(P2O7)2, O2, Li4P2O7, LiMnP2O7, EuPO4
LiEu(PO3)4 | MNO | -0.027086 | MnO2, Li2Ni3(P2O7)2, EuPO4, O2, Ni3(PO4)2
LiEu(PO3)4 | LiCoPO4 | 0 | --
LiEu(PO3)4 | CoPO4 | 0 | --
LiGa(PO3)4 | LiCoO2 | -0.081609 | Li(CoO2)2, GaPO4, Co3O4, Li3PO4
LiGa(PO3)4 | Li0.5CoO2 | -0.036914 | O2, Li4P2O7, GaPO4, CoPO4
LiGa(PO3)4 | LiNiO2 | -0.135612 | Ga2NiO4, O2, LiNiPO4, Li3PO4
LiGa(PO3)4 | Li0.5NiO2 | -0.099475 | LiNiPO4, O2, GaPO4, Ni3(PO4)2
LiGa(PO3)4 | LMNO | -0.035293 | GaPO4, O2, Li2Ni3(P2O7)2, Li4P2O7, LiMnP2O7
LiGa(PO3)4 | MNO | -0.032499 | GaPO4, MnPO4, O2, Ni2P2O7, LiMnP2O7
LiGa(PO3)4 | LiCoPO4 | -0.005806 | LiPO3, GaPO4, LiCo(PO3)3
LiGa(PO3)4 | CoPO4 | -0.003149 | GaPO4, LiCo(PO3)4
LiGd(PO3)4 | LiCoO2 | -0.077557 | GdPO4, Li(CoO2)2, Co3O4, Li3PO4
LiGd(PO3)4 | Li0.5CoO2 | -0.027514 | Li4P2O7, O2, CoPO4, GdPO4
LiGd(PO3)4 | LiNiO2 | -0.122205 | GdPO4, O2, LiNiPO4, Li3PO4
LiGd(PO3)4 | Li0.5NiO2 | -0.091427 | O2, Ni3(PO4)2, LiNiPO4, GdPO4
LiGd(PO3)4 | LMNO | -0.025243 | Li2Ni3(P2O7)2, O2, Li4P2O7, LiMnP2O7, GdPO4
LiGd(PO3)4 | MNO | -0.025521 | MnO2, Ni3(PO4)2, GdPO4, O2, Li2Ni3(P2O7)2
LiGd(PO3)4 | LiCoPO4 | 0 | --
LiGd(PO3)4 | CoPO4 | 0 | --
Li3In2(PO4)3 | LiCoO2 | -0.039911 | Li3PO4, In2O3, Li(CoO2)2, Co3O4
Li3In2(PO4)3 | Li0.5CoO2 | 0 | --
Li3In2(PO4)3 | LiNiO2 | -0.067922 | Ni3O4, In2O3, Li3PO4, O2
Li3In2(PO4)3 | Li0.5NiO2 | -0.027837 | Li3PO4, O2, Ni3O4, In2O3
Li3In2(PO4)3 | LMNO | 0 | --
Li3In2(PO4)3 | MNO | -0.007603 | Ni3(PO4)2, MnO2, InPO4, O2, Li2Mn3NiO8
Li3In2(PO4)3 | LiCoPO4 | 0 | --
Li3In2(PO4)3 | CoPO4 | -0.01016 | LiInP2O7, CoO2, LiCoPO4
LiInP2O7 | LiCoO2 | -0.050076 | Co3O4, Li(CoO2)2, In2O3, Li3PO4
LiInP2O7 | Li0.5CoO2 | 0 | --
LiInP2O7 | LiNiO2 | -0.084847 | In2O3, Li3PO4, O2, Ni3O4
LiInP2O7 | Li0.5NiO2 | -0.037803 | O2, In2O3, LiNiPO4
LiInP2O7 | LMNO | 0 | --
LiInP2O7 | MNO | -0.005994 | MnO2, Li2Mn3NiO8, InPO4, Ni3(PO4)2, O2
LiInP2O7 | LiCoPO4 | 0 | --
LiInP2O7 | CoPO4 | 0 | --
KLi(PO3)2 | LiCoO2 | -0.058229 | K(CoO2)2, Li3PO4, Co3O4
KLi(PO3)2 | Li0.5CoO2 | -0.010433 | KPO3, CoO2, KCo2(PO4)2, Li3PO4
KLi(PO3)2 | LiNiO2 | -0.089443 | KNiPO4, Li3PO4, O2, Ni3O4
KLi(PO3)2 | Li0.5NiO2 | -0.060332 | Li3PO4, O2, K2Ni4P4O15, KNiPO4
KLi(PO3)2 | LMNO | -0.014328 | K2Ni4P4O15, KMn8O16, KPO3, Li3PO4, O2
KLi(PO3)2 | MNO | -0.02245 | O2, Li2Ni3(P2O7)2, LiNiPO4, KMn8O16, K2Ni4P4O15
KLi(PO3)2 | LiCoPO4 | 0 | --
KLi(PO3)2 | CoPO4 | 0 | --
K3LiP2O7 | LiCoO2 | -0.008654 | K(CoO2)2, K3PO4, Co3O4, Li3PO4
K3LiP2O7 | Li0.5CoO2 | 0 | --
K3LiP2O7 | LiNiO2 | -0.023716 | NiO, K3PO4, Li3PO4, Li(NiO2)2
K3LiP2O7 | Li0.5NiO2 | -0.000576 | Ni3O4, Li3PO4, K3PO4, O2
K3LiP2O7 | LMNO | 0 | --
K3LiP2O7 | MNO | -0.016564 | O2, Li2Mn3NiO8, KNiPO4, KMn6O12
K3LiP2O7 | LiCoPO4 | -0.010028 | KPO3, Li3PO4, KCoPO4
K3LiP2O7 | CoPO4 | -0.019051 | KCo2(PO4)2, O2, Li3PO4, KPO3
LiLa(PO3)4 | LiCoO2 | -0.075124 | LaPO4, Li(CoO2)2, Li3PO4, Co3O4
LiLa(PO3)4 | Li0.5CoO2 | -0.02187 | Li4P2O7, CoPO4, LaPO4, O2
LiLa(PO3)4 | LiNiO2 | -0.117283 | O2, Li3PO4, LaPO4, LiNiPO4
LiLa(PO3)4 | Li0.5NiO2 | -0.086595 | O2, LaPO4, LiNiPO4, Ni3(PO4)2
LiLa(PO3)4 | LMNO | -0.020905 | Li4P2O7, LiNiPO4, LaPO4, MnO2
LiLa(PO3)4 | MNO | -0.022908 | O2, Ni3(PO4)2, LaPO4, MnO2, Li2Ni3(P2O7)2
LiLa(PO3)4 | LiCoPO4 | 0 | --
LiLa(PO3)4 | CoPO4 | 0 | --
LiTiPO5 | LiCoO2 | -0.039913 | TiO2, Li3PO4, Li(CoO2)2, Co3O4
LiTiPO5 | Li0.5CoO2 | 0 | --
LiTiPO5 | LiNiO2 | -0.06559 | Li3PO4, Ni3O4, TiO2, O2
LiTiPO5 | Li0.5NiO2 | -0.02857 | O2, Li3PO4, Ni3O4, TiO2
LiTiPO5 | LMNO | 0 | --
LiTiPO5 | MNO | -0.008842 | Li2Mn3NiO8, Ti2Ni(PO5)2, O2, MnO2
LiTiPO5 | LiCoPO4 | 0 | --
LiTiPO5 | CoPO4 | -0.013976 | LiCoPO4, CoO2, LiTi2(PO4)3
LiScP2O7 | LiCoO2 | -0.041312 | Co3O4, Li3Sc2(PO4)3, Li(CoO2)2, Li3PO4
LiScP2O7 | Li0.5CoO2 | 0 | --
LiScP2O7 | LiNiO2 | -0.073518 | O2, Sc2O3, Ni3O4, Li3PO4
LiScP2O7 | Li0.5NiO2 | -0.031106 | Ni3O4, O2, Li3PO4, Li3Sc2(PO4)3
LiScP2O7 | LMNO | -0.000502 | Li3Sc2(PO4)3, LiNiPO4, MnO2
LiScP2O7 | MNO | -0.006334 | ScPO4, Ni3(PO4)2, MnO2, Li2Mn3NiO8, O2
LiScP2O7 | LiCoPO4 | 0 | --
LiScP2O7 | CoPO4 | 0 | --
LiNd(PO3)4 | LiCoO2 | -0.074851 | Li(CoO2)2, Li3PO4, Co3O4, NdPO4
LiNd(PO3)4 | Li0.5CoO2 | -0.021236 | Li4P2O7, CoPO4, O2, NdPO4
LiNd(PO3)4 | LiNiO2 | -0.11673 | LiNiPO4, O2, NdPO4, Li3PO4
LiNd(PO3)4 | Li0.5NiO2 | -0.086052 | O2, NdPO4, Ni3(PO4)2, LiNiPO4
LiNd(PO3)4 | LMNO | -0.020522 | Li4P2O7, NdPO4, MnO2, LiNiPO4
LiNd(PO3)4 | MNO | -0.022614 | MnO2, NdPO4, O2, Ni3(PO4)2, Li2Ni3(P2O7)2
LiNd(PO3)4 | LiCoPO4 | 0 | --
LiNd(PO3)4 | CoPO4 | 0 | --
Na5Li(PO4)2 | LiCoO2 | 0 | --
Na5Li(PO4)2 | Li0.5CoO2 | -0.006885 | Na(CoO2)2, NaLi2PO4
Na5Li(PO4)2 | LiNiO2 | -0.001677 | NaLi2PO4, NaNiO2
Na5Li(PO4)2 | Li0.5NiO2 | -0.001101 | NaLi2PO4, Na(NiO2)2
Na5Li(PO4)2 | LMNO | 0 | --
Na5Li(PO4)2 | MNO | -0.020208 | O2, Li2Mn3NiO8, NaNiPO4, Na4P2O7, Na2Mn3O7
Na5Li(PO4)2 | LiCoPO4 | -0.019007 | NaCoPO4, NaLi2PO4
Na5Li(PO4)2 | CoPO4 | -0.038829 | Li3PO4, Na4P2O7, Li(CoO2)2, Co3O4
NaLi2PO4 | LiCoO2 | 0 | --
NaLi2PO4 | Li0.5CoO2 | 0 | --
NaLi2PO4 | LiNiO2 | 0 | --
NaLi2PO4 | Li0.5NiO2 | 0 | --
NaLi2PO4 | LMNO | 0 | --
NaLi2PO4 | MNO | -0.016236 | Na4Ni3P4O15, O2, MnO2, Li2Mn3NiO8
NaLi2PO4 | LiCoPO4 | -0.008598 | NaCoPO4, Li3PO4
NaLi2PO4 | CoPO4 | -0.011983 | NaCoPO4, Li3PO4, CoO2, Na5P3O10
LiSn2(PO4)3 | LiCoO2 | -0.059108 | SnO2, Li(CoO2)2, Co3O4, Li3PO4
LiSn2(PO4)3 | Li0.5CoO2 | 0 | --
LiSn2(PO4)3 | LiNiO2 | -0.095046 | O2, SnO2, Ni3O4, Li3PO4
LiSn2(PO4)3 | Li0.5NiO2 | -0.054781 | LiNiPO4, Ni3(PO4)2, O2, SnO2
LiSn2(PO4)3 | LMNO | 0 | --
LiSn2(PO4)3 | MNO | -0.008531 | MnO2, O2, SnO2, LiNiPO4, Ni3(PO4)2
LiSn2(PO4)3 | LiCoPO4 | 0 | --
LiSn2(PO4)3 | CoPO4 | 0 | --
Li3Sc2(PO4)3 | LiCoO2 | -0.02336 | Co3O4, Sc2O3, Li3PO4, Li(CoO2)2
Li3Sc2(PO4)3 | Li0.5CoO2 | 0 | --
Li3Sc2(PO4)3 | LiNiO2 | -0.049534 | Li3PO4, Sc2O3, Ni3O4, Li(NiO2)2
Li3Sc2(PO4)3 | Li0.5NiO2 | -0.014489 | O2, Li3PO4, Ni3O4, Sc2O3
Li3Sc2(PO4)3 | LMNO | 0 | --
Li3Sc2(PO4)3 | MNO | -0.005791 | ScPO4, MnO2, Ni3(PO4)2, Li2Mn3NiO8, O2
Li3Sc2(PO4)3 | LiCoPO4 | 0 | --
Li3Sc2(PO4)3 | CoPO4 | -0.006248 | CoO2, LiScP2O7, LiCoPO4
LiZnPO4 | LiCoO2 | -0.030865 | Li(CoO2)2, ZnO, Zn5Co19O32, Li3PO4
LiZnPO4 | Li0.5CoO2 | 0 | --
LiZnPO4 | LiNiO2 | -0.056505 | Li3PO4, Zn(NiO2)2
LiZnPO4 | Li0.5NiO2 | -0.020317 | O2, Li3PO4, Ni3O4, Zn(NiO2)2
LiZnPO4 | LMNO | 0 | --
LiZnPO4 | MNO | 0 | --
LiZnPO4 | LiCoPO4 | 0 | --
LiZnPO4 | CoPO4 | 0 | --
LiTi2(PO4)3 | LiCoO2 | -0.051389 | Co3O4, Li(CoO2)2, TiO2, Li3PO4
LiTi2(PO4)3 | Li0.5CoO2 | 0 | --
LiTi2(PO4)3 | LiNiO2 | -0.086092 | O2, TiO2, Li3PO4, Ni3O4
LiTi2(PO4)3 | Li0.5NiO2 | -0.039834 | LiNiPO4, TiO2, O2, Ni3O4
LiTi2(PO4)3 | LMNO | 0 | --
LiTi2(PO4)3 | MNO | -0.00521 | MnO2, Ti2Ni(PO5)2, Li2Mn3NiO8, Ni3(PO4)2, O2
LiTi2(PO4)3 | LiCoPO4 | 0 | --
LiTi2(PO4)3 | CoPO4 | 0 | --
Na3LiP2O7 | LiCoO2 | -0.0246 | Na5Li(PO4)2, NaLi2PO4, Na(CoO2)2, Co3O4
Na3LiP2O7 | Li0.5CoO2 | -0.000375 | Li3PO4, CoO2, NaCoPO4, Na4P2O7
Na3LiP2O7 | LiNiO2 | -0.042132 | NaLi2PO4, Ni3O4, Na4(NiO2)9, Na5Li(PO4)2
Na3LiP2O7 | Li0.5NiO2 | -0.016053 | O2, NaLi2PO4, Ni3O4, Na5Li(PO4)2
Na3LiP2O7 | LMNO | -0.00114 | MnO2, Li3PO4, Na4Ni3P4O15, Na4P2O7
Na3LiP2O7 | MNO | -0.012517 | O2, NaMn8O16, NaNiPO4, Li2Mn3NiO8, Na4P2O7
Na3LiP2O7 | LiCoPO4 | -0.002017 | NaCoPO4, Li4P2O7
Na3LiP2O7 | CoPO4 | -0.002069 | Li4P2O7, CoO2, Na2CoP2O7, NaPO3
LiMgPO4 | LiCoO2 | -0.014502 | Li3PO4, Mg(CoO2)2
LiMgPO4 | Li0.5CoO2 | 0 | --
LiMgPO4 | LiNiO2 | -0.028384 | Li3PO4, MgNiO2, Li(NiO2)2
LiMgPO4 | Li0.5NiO2 | 0 | --
LiMgPO4 | LMNO | 0 | --
LiMgPO4 | MNO | -0.00653 | O2, Li2Mn3NiO8, Mg3(PO4)2, MnO2, Ni3(PO4)2
LiMgPO4 | LiCoPO4 | 0 | --
LiMgPO4 | CoPO4 | -0.001654 | LiCoPO4, CoO2, Li4P2O7, LiMg3P3O11
LiMg3P3O11 | LiCoO2 | -0.033084 | LiMgPO4, Co3O4, Li(CoO2)2
LiMg3P3O11 | Li0.5CoO2 | -0.001417 | CoO2, LiMgPO4, Co3O4
LiMg3P3O11 | LiNiO2 | -0.048759 | Mg(NiO2)2, Li(NiO2)2, Li3PO4, Ni3O4
LiMg3P3O11 | Li0.5NiO2 | -0.026139 | O2, LiMgPO4, Ni3O4
LiMg3P3O11 | LMNO | -0.0008 | Mg3(PO4)2, LiMgPO4, MnO2, LiNiPO4
LiMg3P3O11 | MNO | -0.006109 | Ni3(PO4)2, MnO2, O2, Mg3(PO4)2, Li2Mn3NiO8
LiMg3P3O11 | LiCoPO4 | 0 | --
LiMg3P3O11 | CoPO4 | 0 | --
LiZr2(PO4)3 | LiCoO2 | -0.036426 | Li(CoO2)2, Co3O4, ZrO2, Li3PO4
LiZr2(PO4)3 | Li0.5CoO2 | 0 | --
LiZr2(PO4)3 | LiNiO2 | -0.068735 | Li3PO4, Ni3O4, ZrO2, O2
LiZr2(PO4)3 | Li0.5NiO2 | -0.023691 | Li3PO4, Ni3O4, O2, ZrO2
LiZr2(PO4)3 | LMNO | 0 | --
LiZr2(PO4)3 | MNO | 0 | --
LiZr2(PO4)3 | LiCoPO4 | 0 | --
LiZr2(PO4)3 | CoPO4 | 0 | --
LiSm(PO3)4 | LiCoO2 | -0.076458 | Co3O4, Li(CoO2)2, Li3PO4, SmPO4
LiSm(PO3)4 | Li0.5CoO2 | -0.024964 | SmPO4, Li4P2O7, O2, CoPO4
LiSm(PO3)4 | LiNiO2 | -0.119981 | Li3PO4, SmPO4, O2, LiNiPO4
LiSm(PO3)4 | Li0.5NiO2 | -0.089244 | LiNiPO4, SmPO4, Ni3(PO4)2, O2
LiSm(PO3)4 | LMNO | -0.022905 | SmPO4, MnO2, Li2Ni3(P2O7)2, Li4P2O7
LiSm(PO3)4 | MNO | -0.02434 | Li2Ni3(P2O7)2, Ni3(PO4)2, O2, MnO2, SmPO4
LiSm(PO3)4 | LiCoPO4 | 0 | --
LiSm(PO3)4 | CoPO4 | 0 | --
Li2B3PO8 | LiCoO2 | -0.038812 | Li3PO4, Li3B7O12, Li(CoO2)2, Co3O4
Li2B3PO8 | Li0.5CoO2 | 0 | --
Li2B3PO8 | LiNiO2 | -0.064319 | Li3B7O12, Li3PO4, Ni3BO5, O2
Li2B3PO8 | Li0.5NiO2 | -0.040825 | O2, Li3B7O12, Li3PO4, Ni3BO5
Li2B3PO8 | LMNO | -0.000262 | Li3PO4, LiNiPO4, Li3B7O12, MnO2
Li2B3PO8 | MNO | -0.007354 | Ni3(PO4)2, Li3B11O18, MnO2, Li2Mn3NiO8, O2
Li2B3PO8 | LiCoPO4 | 0 | --
Li2B3PO8 | CoPO4 | -0.00678 | BPO4, LiCoPO4, CoO2
LiSi2BO6 | LiCoO2 | -0.003972 | Li(CoO2)2, Li3B7O12, Li2Si2O5, Co3O4
LiSi2BO6 | Li0.5CoO2 | 0 | --
LiSi2BO6 | LiNiO2 | -0.034735 | Li2SiO3, LiBO2, Li(NiO2)2, Ni3BO5
LiSi2BO6 | Li0.5NiO2 | -0.007238 | O2, Li2Si2O5, Li2SiO3, Ni3BO5
LiSi2BO6 | LMNO | 0 | --
LiSi2BO6 | MNO | -0.020076 | SiO2, O2, Li2Mn3NiO8, Li3B7O12
LiSi2BO6 | LiCoPO4 | -0.009154 | SiO2, Li3PO4, Li3B7O12, Co4B6O13
LiSi2BO6 | CoPO4 | -0.021596 | Li3PO4, Co3O4, Li3B7O12, SiO2, Li(CoO2)2
LiAlB2O5 | LiCoO2 | 0 | --
LiAlB2O5 | Li0.5CoO2 | 0 | --
LiAlB2O5 | LiNiO2 | -0.020812 | Li2AlBO4, Li(NiO2)2, Ni3BO5, LiBO2
LiAlB2O5 | Li0.5NiO2 | 0 | --
LiAlB2O5 | LMNO | 0 | --
LiAlB2O5 | MNO | -0.010554 | Al5BO9, Li2Al(BO2)5, O2, Li2Mn3NiO8
LiAlB2O5 | LiCoPO4 | -0.004772 | Li3B7O12, Co4B6O13, Li3PO4, Al5BO9
LiAlB2O5 | CoPO4 | -0.04486 | Li(CoO2)2, AlPO4, Li3B7O12, Co3O4, CoO2
Li2Al(BO2)5 | LiCoO2 | -0.001802 | LiAlB2O5, Li(CoO2)2, Li3B7O12, Co3O4
Li2Al(BO2)5 | Li0.5CoO2 | 0 | --
Li2Al(BO2)5 | LiNiO2 | -0.021831 | LiBO2, Li(NiO2)2, Li2AlBO4, Ni3BO5
Li2Al(BO2)5 | Li0.5NiO2 | -0.002383 | O2, Li3B7O12, Ni3BO5, LiAlB2O5
Li2Al(BO2)5 | LMNO | 0 | --
Li2Al(BO2)5 | MNO | -0.001936 | Al4(B2O5)3, O2, Li3B11O18, Li2Mn3NiO8
Li2Al(BO2)5 | LiCoPO4 | -0.000481 | Al5BO9, Li3B7O12, Co4B6O13, AlPO4
Li2Al(BO2)5 | CoPO4 | -0.024072 | Li3B7O12, Co3O4, Li3B11O18, CoO2, AlPO4
Li2AlBO4 | LiCoO2 | 0 | --
Li2AlBO4 | Li0.5CoO2 | 0 | --
Li2AlBO4 | LiNiO2 | 0 | --
Li2AlBO4 | Li0.5NiO2 | 0 | --
Li2AlBO4 | LMNO | 0 | --
Li2AlBO4 | MNO | -0.051061 | Li3B7O12, O2, Al5BO9, Li2Mn3NiO8
Li2AlBO4 | LiCoPO4 | -0.030893 | Li3PO4, Li3B7O12, Al2CoO4, Co4B6O13
Li2AlBO4 | CoPO4 | -0.084622 | Li3B7O12, Co3O4, Li3PO4, Li(CoO2)2, AlPO4
KLiB4O7 | LiCoO2 | 0 | --
KLiB4O7 | Li0.5CoO2 | 0 | --
KLiB4O7 | LiNiO2 | -0.005129 | Li6B4O9, Li(NiO2)2, KBO2, Ni3BO5
KLiB4O7 | Li0.5NiO2 | 0 | --
KLiB4O7 | LMNO | 0 | --
KLiB4O7 | MNO | -0.025808 | Li2Mn3NiO8, KB5O8, O2, K5B19O31
KLiB4O7 | LiCoPO4 | -0.009435 | Co4B6O13, K5B19O31, KCoPO4, Li3PO4
KLiB4O7 | CoPO4 | -0.030735 | Co3O4, Li3PO4, KB5O8, KCo2(PO4)2, Li(CoO2)2
BaLiBO3 | LiCoO2 | 0 | --
BaLiBO3 | Li0.5CoO2 | 0 | --
BaLiBO3 | LiNiO2 | 0 | --
BaLiBO3 | Li0.5NiO2 | 0 | --
BaLiBO3 | LMNO | 0 | --
BaLiBO3 | MNO | -0.057586 | Li2Mn3NiO8, Ba3Mn2O8, O2, Ba(BO2)2, BaNiO3
BaLiBO3 | LiCoPO4 | -0.050075 | Li3PO4, CoO, Ba3(PO4)2, Ba2Li(BO2)5
BaLiBO3 | CoPO4 | -0.144325 | Li(CoO2)2, Li3PO4, BaLi(B3O5)3, Co3O4, Ba2P2O7
Ba2Li(BO2)5 | LiCoO2 | 0 | --
Ba2Li(BO2)5 | Li0.5CoO2 | 0 | --
Ba2Li(BO2)5 | LiNiO2 | 0 | --
Ba2Li(BO2)5 | Li0.5NiO2 | 0 | --
Ba2Li(BO2)5 | LMNO | 0 | --
Ba2Li(BO2)5 | MNO | -0.012871 | O2, Li2Mn3NiO8, Ba(BO2)2, BaB4O7
Ba2Li(BO2)5 | LiCoPO4 | -0.010873 | BaLi(B3O5)3, Ba3(PO4)2, Li3PO4, Co4B6O13
Ba2Li(BO2)5 | CoPO4 | -0.066961 | BaBPO5, Li3PO4, BaLi(B3O5)3, Li(CoO2)2, Co3O4
Cs2Li5(BO2)7 | LiCoO2 | 0 | --
Cs2Li5(BO2)7 | Li0.5CoO2 | 0 | --
Cs2Li5(BO2)7 | LiNiO2 | 0 | --
Cs2Li5(BO2)7 | Li0.5NiO2 | 0 | --
Cs2Li5(BO2)7 | LMNO | 0 | --
Cs2Li5(BO2)7 | MNO | -0.054694 | Ni3BO5, CsMnO4, O2, Li2Mn3NiO8, CsLi(B3O5)2
Cs2Li5(BO2)7 | LiCoPO4 | -0.032243 | CoO, Li3PO4, CsLi(B3O5)2, CsCoPO4
Cs2Li5(BO2)7 | CoPO4 | -0.079565 | CsCoPO4, Li(CoO2)2, Li3PO4, Co3O4, CsLi(B3O5)2
Rb2Li5(BO2)7 | LiCoO2 | 0 | --
Rb2Li5(BO2)7 | Li0.5CoO2 | 0 | --
Rb2Li5(BO2)7 | LiNiO2 | 0 | --
Rb2Li5(BO2)7 | Li0.5NiO2 | 0 | --
Rb2Li5(BO2)7 | LMNO | -0.002045 | Li2MnO3, Rb2B4O7, RbLiB4O7, NiO
Rb2Li5(BO2)7 | MNO | -0.05479 | O2, Rb5B19O31, Rb2B4O7, Li2Mn3NiO8
Rb2Li5(BO2)7 | LiCoPO4 | -0.02842 | Li3PO4, CoO, Rb2B4O7, Rb5B19O31
Rb2Li5(BO2)7 | CoPO4 | -0.078698 | Li(CoO2)2, Co3O4, RbPO3, Li3PO4, Rb5B19O31
BaLi(B3O5)3 | LiCoO2 | 0 | --
BaLi(B3O5)3 | Li0.5CoO2 | 0 | --
BaLi(B3O5)3 | LiNiO2 | -0.018599 | Li(NiO2)2, Ba2Li(BO2)5, LiBO2, Ni3BO5
BaLi(B3O5)3 | Li0.5NiO2 | 0 | --
BaLi(B3O5)3 | LMNO | 0 | --
BaLi(B3O5)3 | MNO | 0 | --
BaLi(B3O5)3 | LiCoPO4 | 0 | --
BaLi(B3O5)3 | CoPO4 | -0.002858 | LiCoPO4, BaBPO5, CoO2, Co3O4, BPO4
Li3B5(HO5)2 | LiCoO2 | 0 | --
Li3B5(HO5)2 | Li0.5CoO2 | 0 | --
Li3B5(HO5)2 | LiNiO2 | -0.00663 | LiBO2, H2O, Ni3BO5, Li(NiO2)2
Li3B5(HO5)2 | Li0.5NiO2 | 0 | --
Li3B5(HO5)2 | LMNO | 0 | --
Li3B5(HO5)2 | MNO | -0.024013 | O2, Li2Mn3NiO8, LiB5H2O9
Li3B5(HO5)2 | LiCoPO4 | -0.006929 | Co4B6O13, Li3PO4, B(HO)3, LiB5H2O9
Li3B5(HO5)2 | CoPO4 | -0.027861 | Co3O4, LiB5H2O9, Li3PO4, Li(CoO2)2
SrLi(B3O5)3 | LiCoO2 | -0.007314 | Li3B7O12, Co3O4, Sr4B14O25, Li(CoO2)2
SrLi(B3O5)3 | Li0.5CoO2 | 0 | --
SrLi(B3O5)3 | LiNiO2 | -0.026991 | LiBO2, Li(NiO2)2, Sr(BO2)2, Ni3BO5
SrLi(B3O5)3 | Li0.5NiO2 | -0.008845 | Li3B7O12, O2, Sr(BO2)2, Ni3BO5
SrLi(B3O5)3 | LMNO | 0 | --
SrLi(B3O5)3 | MNO | 0 | --
SrLi(B3O5)3 | LiCoPO4 | 0 | --
SrLi(B3O5)3 | CoPO4 | -0.008029 | BPO4, SrBPO5, LiCoPO4, Co3O4, CoO2
Li3Sc(BO3)2 | LiCoO2 | 0 | --
Li3Sc(BO3)2 | Li0.5CoO2 | 0 | --
Li3Sc(BO3)2 | LiNiO2 | 0 | --
Li3Sc(BO3)2 | Li0.5NiO2 | 0 | --
Li3Sc(BO3)2 | LMNO | 0 | --
Li3Sc(BO3)2 | MNO | -0.056566 | Li3B7O12, Li2Mn3NiO8, O2, ScBO3
Li3Sc(BO3)2 | LiCoPO4 | -0.032006 | Li3PO4, Co4B6O13, Sc2O3, CoO
Li3Sc(BO3)2 | CoPO4 | -0.093736 | Li3Sc2(PO4)3, Co3O4, Li(CoO2)2, Li3B7O12, Li3PO4
CsLi5(BO3)2 | LiCoO2 | 0 | --
CsLi5(BO3)2 | Li0.5CoO2 | -0.017168 | CsBO2, Li7Co5O12, Li5Co3O8, Cs2Li5(BO2)7
CsLi5(BO3)2 | LiNiO2 | 0 | --
CsLi5(BO3)2 | Li0.5NiO2 | -0.015357 | CsBO2, Cs2Li5(BO2)7, Li2NiO3, NiO
CsLi5(BO3)2 | LMNO | -0.028709 | CsBO2, Cs2Li5(BO2)7, NiO, Li2MnO3
CsLi5(BO3)2 | MNO | -0.097304 | CsLi(B3O5)2, CsMnO4, Li(NiO2)2, Li2Mn3NiO8, O2
CsLi5(BO3)2 | LiCoPO4 | -0.071069 | CoO, Li3PO4, CsLi(B3O5)2, CsBO2
CsLi5(BO3)2 | CoPO4 | -0.169452 | CsCoPO4, CsLi(B3O5)2, Li3PO4, Li(CoO2)2, Co3O4
NaLiB4O7 | LiCoO2 | 0 | --
NaLiB4O7 | Li0.5CoO2 | 0 | --
NaLiB4O7 | LiNiO2 | -0.007764 | Li(NiO2)2, Ni3BO5, NaBO2, LiBO2
NaLiB4O7 | Li0.5NiO2 | 0 | --
NaLiB4O7 | LMNO | 0 | --
NaLiB4O7 | MNO | -0.018167 | O2, Na2B8O13, Li2Mn3NiO8
NaLiB4O7 | LiCoPO4 | -0.003543 | Li3PO4, Na2B8O13, Co4B6O13, NaB3O5
NaLiB4O7 | CoPO4 | -0.024149 | Li3B7O12, Li3B11O18, Co3O4, CoO2, Na2LiB5(PO7)2
Li4Ca(BO3)2 | LiCoO2 | 0 | --
Li4Ca(BO3)2 | Li0.5CoO2 | 0 | --
Li4Ca(BO3)2 | LiNiO2 | 0 | --
Li4Ca(BO3)2 | Li0.5NiO2 | 0 | --
Li4Ca(BO3)2 | LMNO | -0.006104 | NiO, Ca2B2O5, Li2MnO3, LiBO2
Li4Ca(BO3)2 | MNO | -0.074571 | Ca(BO2)2, O2, Li2Mn3NiO8
Li4Ca(BO3)2 | LiCoPO4 | -0.046346 | CoO, Li3PO4, Ca(BO2)2
Li4Ca(BO3)2 | CoPO4 | -0.12749 | Li3PO4, CaB4O7, Ca3(PO4)2, Li(CoO2)2, Co3O4
Li3Gd(BO3)2 | LiCoO2 | 0 | --
Li3Gd(BO3)2 | Li0.5CoO2 | 0 | --
Li3Gd(BO3)2 | LiNiO2 | 0 | --
Li3Gd(BO3)2 | Li0.5NiO2 | 0 | --
Li3Gd(BO3)2 | LMNO | 0 | --
Li3Gd(BO3)2 | MNO | -0.056033 | Gd5B3O13, O2, Li2Mn3NiO8, Gd(BO2)3
Li3Gd(BO3)2 | LiCoPO4 | -0.030142 | GdPO4, Co4B6O13, CoO, Li3PO4
Li3Gd(BO3)2 | CoPO4 | -0.11344 | GdPO4, Li3PO4, Li3B7O12, Co3O4, Li(CoO2)2
K2LiBO3 | LiCoO2 | 0 | --
K2LiBO3 | Li0.5CoO2 | -0.03592 | Li5Co3O8, K(CoO2)2, KBO2, Li7Co5O12
K2LiBO3 | LiNiO2 | 0 | --
K2LiBO3 | Li0.5NiO2 | -0.007434 | KBO2, Li2NiO3, NiO, KO2
K2LiBO3 | LMNO | -0.023747 | Li2MnO3, NiO, KMnO2, KBO2, K11LiMn4O16
K2LiBO3 | MNO | -0.115973 | Li2Mn3NiO8, K2MnO4, Li(NiO2)2, KBO2
K2LiBO3 | LiCoPO4 | -0.094091 | Li3PO4, CoO, K3PO4, KBO2
K2LiBO3 | CoPO4 | -0.195015 | Li3PO4, K(CoO2)2, K2B4O7, K3LiP2O7, Co3O4
Na4Li5(BO3)3 | LiCoO2 | 0 | --
Na4Li5(BO3)3 | Li0.5CoO2 | -0.011774 | Na4(CoO2)7, NaBO2, Li7Co5O12, Li5Co3O8
Na4Li5(BO3)3 | LiNiO2 | -0.00277 | NaLi2BO3, NaNiO2
Na4Li5(BO3)3 | Li0.5NiO2 | -0.010072 | NiO, Li2NiO3, NaNiO2, NaBO2
Na4Li5(BO3)3 | LMNO | -0.020782 | NiO, Na4B2O5, Li2MnO3, NaBO2
Na4Li5(BO3)3 | MNO | -0.085581 | Na(NiO2)2, Li2Mn3NiO8, Na2Mn3O7, O2, NaBO2
Na4Li5(BO3)3 | LiCoPO4 | -0.068562 | Na2B4O7, CoO, NaLi2PO4, Li3PO4
Na4Li5(BO3)3 | CoPO4 | -0.162515 | Co3O4, Li(CoO2)2, Na(CoO2)2, NaLi2PO4, Na3B7O12
KLi2BO3 | LiCoO2 | 0 | --
KLi2BO3 | Li0.5CoO2 | -0.02499 | KBO2, Li5Co3O8, Li7Co5O12
KLi2BO3 | LiNiO2 | 0 | --
KLi2BO3 | Li0.5NiO2 | -0.02318 | NiO, Li2NiO3, KBO2
KLi2BO3 | LMNO | -0.036532 | NiO, KBO2, Li2MnO3
KLi2BO3 | MNO | -0.097575 | Li2Mn3NiO8, O2, Li(NiO2)2, KBO2
KLi2BO3 | LiCoPO4 | -0.078573 | Li3PO4, KBO2, CoO
KLi2BO3 | CoPO4 | -0.173837 | Co3O4, K(CoO2)2, Li3PO4, K3LiP2O7, K2B4O7
NaLi2BO3 | LiCoO2 | 0 | --
NaLi2BO3 | Li0.5CoO2 | -0.010234 | NaBO2, Li7Co5O12, Li5Co3O8
NaLi2BO3 | LiNiO2 | 0 | --
NaLi2BO3 | Li0.5NiO2 | -0.008423 | Li2NiO3, NaBO2, NiO
NaLi2BO3 | LMNO | -0.021775 | NiO, NaBO2, Li2MnO3
NaLi2BO3 | MNO | -0.086702 | O2, Li2Mn3NiO8, NaBO2
NaLi2BO3 | LiCoPO4 | -0.065196 | Na2B4O7, Li3PO4, CoO, NaLi2PO4
NaLi2BO3 | CoPO4 | -0.158206 | Co3O4, Na3B7O12, NaLi2PO4, Li(CoO2)2, Li3PO4
LiGeBO4 | LiCoO2 | -0.000315 | Co3O4, Li2GeO3, Li3B7O12, Li(CoO2)2
LiGeBO4 | Li0.5CoO2 | 0 | --
LiGeBO4 | LiNiO2 | -0.027487 | LiBO2, Li(NiO2)2, Ni3BO5, Li2GeO3
LiGeBO4 | Li0.5NiO2 | -0.007879 | Li2GeO3, O2, Li3B7O12, Li2NiGe3O8
LiGeBO4 | LMNO | 0 | --
LiGeBO4 | MNO | -0.005492 | Ni2GeO4, MnO2, O2, Li2Mn3NiO8, Li3B11O18
LiGeBO4 | LiCoPO4 | 0 | --
LiGeBO4 | CoPO4 | -0.007848 | CoO2, GeO2, BPO4, LiCoPO4
Li6Ho(BO3)3 | LiCoO2 | 0 | --
Li6Ho(BO3)3 | Li0.5CoO2 | -0.00157 | Li6B4O9, Li5Co3O8, Li7Co5O12, HoBO3
Li6Ho(BO3)3 | LiNiO2 | 0 | --
Li6Ho(BO3)3 | Li0.5NiO2 | -0.000282 | NiO, Li2NiO3, HoBO3, Li6B4O9
Li6Ho(BO3)3 | LMNO | -0.010585 | Li2MnO3, NiO, LiBO2, HoBO3
Li6Ho(BO3)3 | MNO | -0.074016 | Li3B7O12, HoBO3, Li2Mn3NiO8, O2
Li6Ho(BO3)3 | LiCoPO4 | -0.048884 | Li3PO4, CoO, Co4B6O13, HoBO3
Li6Ho(BO3)3 | CoPO4 | -0.127496 | HoPO4, Co3O4, Li(CoO2)2, Li3B7O12, Li3PO4
Li6Y(BO3)3 | LiCoO2 | 0 | --
Li6Y(BO3)3 | Li0.5CoO2 | -0.001199 | Li7Co5O12, YBO3, Li6B4O9, Li5Co3O8
Li6Y(BO3)3 | LiNiO2 | 0 | --
Li6Y(BO3)3 | Li0.5NiO2 | 0 | --
Li6Y(BO3)3 | LMNO | -0.010253 | LiBO2, NiO, YBO3, Li2MnO3
Li6Y(BO3)3 | MNO | -0.073796 | Li3B7O12, O2, Li2Mn3NiO8, YBO3
Li6Y(BO3)3 | LiCoPO4 | -0.04861 | Li3PO4, Co4B6O13, CoO, YBO3
Li6Y(BO3)3 | CoPO4 | -0.127146 | Li3B7O12, YPO4, Li3PO4, Co3O4, Li(CoO2)2
SrLiBO3 | LiCoO2 | 0 | --
SrLiBO3 | Li0.5CoO2 | 0 | --
SrLiBO3 | LiNiO2 | 0 | --
SrLiBO3 | Li0.5NiO2 | 0 | --
SrLiBO3 | LMNO | -0.00105 | Sr2B2O5, NiO, Li2MnO3
SrLiBO3 | MNO | -0.056768 | O2, Sr2B2O5, Li2Mn3NiO8
SrLiBO3 | LiCoPO4 | -0.039745 | Sr3(PO4)2, CoO, Li3PO4, Sr(BO2)2
SrLiBO3 | CoPO4 | -0.129001 | Co3O4, SrLi(B3O5)3, Sr6B(PO4)5, Li3PO4, Li(CoO2)2
RbLiB4O7 | LiCoO2 | 0 | --
RbLiB4O7 | Li0.5CoO2 | 0 | --
RbLiB4O7 | LiNiO2 | -0.005346 | Li6B4O9, Ni3BO5, Li(NiO2)2, Rb2Li5(BO2)7
RbLiB4O7 | Li0.5NiO2 | 0 | --
RbLiB4O7 | LMNO | 0 | --
RbLiB4O7 | MNO | -0.024287 | Li2Mn3NiO8, Rb5B19O31, O2, RbB5O8
RbLiB4O7 | LiCoPO4 | -0.007054 | Rb5B19O31, Co4B6O13, Li3PO4, CoO
RbLiB4O7 | CoPO4 | -0.027435 | Rb5B19O31, Li(CoO2)2, RbB5O8, Co3O4, Li3PO4
CsLi(B3O5)2 | LiCoO2 | 0 | --
CsLi(B3O5)2 | Li0.5CoO2 | 0 | --
CsLi(B3O5)2 | LiNiO2 | -0.004444 | Li(NiO2)2, NiO, Cs2Li5(BO2)7, Li6B4O9
CsLi(B3O5)2 | Li0.5NiO2 | 0 | --
CsLi(B3O5)2 | LMNO | 0 | --
CsLi(B3O5)2 | MNO | 0 | --
CsLi(B3O5)2 | LiCoPO4 | 0 | --
CsLi(B3O5)2 | CoPO4 | 0 | --
Li6Yb(BO3)3 | LiCoO2 | 0 | --
Li6Yb(BO3)3 | Li0.5CoO2 | -0.000446 | YbCoO3, Li5Co3O8, Li6B4O9, O2
Li6Yb(BO3)3 | LiNiO2 | 0 | --
Li6Yb(BO3)3 | Li0.5NiO2 | 0 | --
Li6Yb(BO3)3 | LMNO | -0.013737 | Ni3BO5, LiBO2, Li2MnO3, YbMnO3, Li(NiO2)2
Li6Yb(BO3)3 | MNO | -0.075356 | Li2Mn3NiO8, Ni3BO5, YbMnO3, YbB4O7, O2
Li6Yb(BO3)3 | LiCoPO4 | -0.068168 | YbB4O7, YbO, Co3O4, Li3PO4, CoO
Li6Yb(BO3)3 | CoPO4 | -0.131617 | Li3PO4, YbCoO3, YbB4O7, Li(CoO2)2
LiCdBO3 | LiCoO2 | 0 | --
LiCdBO3 | Li0.5CoO2 | 0 | --
LiCdBO3 | LiNiO2 | 0 | --
LiCdBO3 | Li0.5NiO2 | 0 | --
LiCdBO3 | LMNO | 0 | --
LiCdBO3 | MNO | -0.045331 | CdB4O7, Li2Mn3NiO8, Mn3Cd2O8, Ni3BO5, O2
LiCdBO3 | LiCoPO4 | -0.011116 | Co4B6O13, Li3PO4, CoO, Cd3BPO7
LiCdBO3 | CoPO4 | -0.082093 | Li3PO4, Co3O4, Li(CoO2)2, Cd3(PO4)2, CdB4O7
LiEu6B3O14 | LiCoO2 | 0 | --
LiEu6B3O14 | Li0.5CoO2 | 0 | --
LiEu6B3O14 | LiNiO2 | 0 | --
LiEu6B3O14 | Li0.5NiO2 | 0 | --
LiEu6B3O14 | LMNO | 0 | --
LiEu6B3O14 | MNO | -0.032657 | Ni3BO5, Li2Mn3NiO8, EuBO3, O2, Eu2Mn2O7
LiEu6B3O14 | LiCoPO4 | -0.034058 | Eu5P3O13, Li3PO4, EuBO3, EuPO4, Co3O4
LiEu6B3O14 | CoPO4 | -0.112932 | Co3O4, Li3B7O12, Li3B11O18, CoO2, EuPO4
Li6Nd(BO3)3 | LiCoO2 | 0 | --
Li6Nd(BO3)3 | Li0.5CoO2 | -0.000828 | Li7Co5O12, NdBO3, Li5Co3O8, Li6B4O9
Li6Nd(BO3)3 | LiNiO2 | 0 | --
Li6Nd(BO3)3 | Li0.5NiO2 | 0 | --
Li6Nd(BO3)3 | LMNO | -0.009922 | LiBO2, NiO, NdBO3, Li2MnO3
Li6Nd(BO3)3 | MNO | -0.073577 | Li3B7O12, NdBO3, O2, Li2Mn3NiO8
Li6Nd(BO3)3 | LiCoPO4 | -0.048337 | NdBO3, Li3PO4, Co4B6O13, CoO
Li6Nd(BO3)3 | CoPO4 | -0.130482 | Co3O4, NdPO4, Li3PO4, Li3B7O12, Li(CoO2)2
Li6Sm(BO3)3 | LiCoO2 | 0 | --
Li6Sm(BO3)3 | Li0.5CoO2 | 0 | --
Li6Sm(BO3)3 | LiNiO2 | 0 | --
Li6Sm(BO3)3 | Li0.5NiO2 | 0 | --
Li6Sm(BO3)3 | LMNO | -0.008306 | LiBO2, SmBO3, Li2MnO3, NiO
Li6Sm(BO3)3 | MNO | -0.072508 | Li3B7O12, Li2Mn3NiO8, SmBO3, O2
Li6Sm(BO3)3 | LiCoPO4 | -0.047004 | Li3PO4, CoO, Co4B6O13, SmBO3
Li6Sm(BO3)3 | CoPO4 | -0.128972 | Co3O4, Li(CoO2)2, Li3PO4, SmPO4, Li3B7O12
Li6Tm(BO3)3 | LiCoO2 | 0 | --
Li6Tm(BO3)3 | Li0.5CoO2 | 0 | --
Li6Tm(BO3)3 | LiNiO2 | 0 | --
Li6Tm(BO3)3 | Li0.5NiO2 | 0 | --
Li6Tm(BO3)3 | LMNO | -0.004789 | LiBO2, LiTm6B3O14, Li2MnO3, NiO
Li6Tm(BO3)3 | MNO | -0.071175 | Li2Mn3NiO8, Li3B7O12, O2, Tm3B5O12
Li6Tm(BO3)3 | LiCoPO4 | -0.044002 | Li3PO4, Co4B6O13, Tm3B5O12, CoO
Li6Tm(BO3)3 | CoPO4 | -0.128478 | Co3O4, TmPO4, Li(CoO2)2, Li3B7O12, Li3PO4
LiNd6B3O14 | LiCoO2 | 0 | --
LiNd6B3O14 | Li0.5CoO2 | 0 | --
LiNd6B3O14 | LiNiO2 | 0 | --
LiNd6B3O14 | Li0.5NiO2 | -0.008398 | NdBO3, Li2NiO3, NdNiO3, O2
LiNd6B3O14 | LMNO | -0.013765 | NdBO3, O2, Li2MnO3, NdMn2O5, Nd2MnNiO6
LiNd6B3O14 | MNO | -0.051959 | O2, NdBO3, Li2Mn3NiO8, Nd2MnNiO6, NdMn2O5
LiNd6B3O14 | LiCoPO4 | -0.047431 | CoO, NdBO3, Li3PO4, NdPO4
LiNd6B3O14 | CoPO4 | -0.15355 | Li3B7O12, NdPO4, Li(CoO2)2, Nd(BO2)3, Co3O4
Li6Eu(BO3)3 | LiCoO2 | 0 | --
Li6Eu(BO3)3 | Li0.5CoO2 | 0 | --
Li6Eu(BO3)3 | LiNiO2 | 0 | --
Li6Eu(BO3)3 | Li0.5NiO2 | 0 | --
Li6Eu(BO3)3 | LMNO | -0.005205 | LiBO2, NiO, EuBO3, Li2MnO3
Li6Eu(BO3)3 | MNO | -0.070455 | Li2Mn3NiO8, EuBO3, O2, Li3B7O12
Li6Eu(BO3)3 | LiCoPO4 | -0.045878 | Li3PO4, Eu5P3O13, CoO, Co3O4, Co4B6O13
Li6Eu(BO3)3 | CoPO4 | -0.122042 | Co3O4, Li3PO4, Li3B7O12, Li(CoO2)2, EuPO4
Li6Er(BO3)3 | LiCoO2 | 0 | --
Li6Er(BO3)3 | Li0.5CoO2 | -0.002953 | Li7Co5O12, Li5Co3O8, Li6B4O9, ErBO3
Li6Er(BO3)3 | LiNiO2 | 0 | --
Li6Er(BO3)3 | Li0.5NiO2 | -0.001665 | Li2NiO3, Li6B4O9, NiO, ErBO3
Li6Er(BO3)3 | LMNO | -0.011821 | NiO, ErBO3, Li2MnO3, LiBO2
Li6Er(BO3)3 | MNO | -0.074835 | ErBO3, Li3B7O12, Li2Mn3NiO8, O2
Li6Er(BO3)3 | LiCoPO4 | -0.049904 | ErBO3, CoO, Li3PO4, Co4B6O13
Li6Er(BO3)3 | CoPO4 | -0.128352 | Co3O4, ErPO4, Li3PO4, Li(CoO2)2, Li3B7O12
Li2Lu5B3O13 | LiCoO2 | 0 | --
Li2Lu5B3O13 | Li0.5CoO2 | -0.002014 | LuBO3, Li7Co5O12, Lu2O3, Li5Co3O8
Li2Lu5B3O13 | LiNiO2 | 0 | --
Li2Lu5B3O13 | Li0.5NiO2 | -0.001169 | Li2NiO3, NiO, LuBO3, Lu2O3
Li2Lu5B3O13 | LMNO | -0.0074 | LuBO3, NiO, Li2MnO3, Lu2O3
Li2Lu5B3O13 | MNO | -0.054385 | Li2Mn3NiO8, LuBO3, Ni3BO5, Lu2Mn2O7, O2
Li2Lu5B3O13 | LiCoPO4 | -0.030814 | LuBO3, LuPO4, Li3PO4, CoO
Li2Lu5B3O13 | CoPO4 | -0.12806 | Li(CoO2)2, LuPO4, CoO2, Li3B7O12, Co3O4
Li2B6O9F2 | LiCoO2 | -0.035143 | Co3O4, LiF, Li(CoO2)2, Li3B7O12
Li2B6O9F2 | Li0.5CoO2 | 0 | --
Li2B6O9F2 | LiNiO2 | -0.057184 | O2, LiF, Ni3BO5, Li3B7O12
Li2B6O9F2 | Li0.5NiO2 | -0.037085 | Ni3BO5, LiF, Li3B7O12, O2
Li2B6O9F2 | LMNO | 0 | --
Li2B6O9F2 | MNO | 0 | --
Li2B6O9F2 | LiCoPO4 | 0 | --
Li2B6O9F2 | CoPO4 | -0.006739 | CoO2, BPO4, LiF, Co3O4
Li2B3PO8 | LiCoO2 | -0.038812 | Li3PO4, Li3B7O12, Li(CoO2)2, Co3O4
Li2B3PO8 | Li0.5CoO2 | 0 | --
Li2B3PO8 | LiNiO2 | -0.064319 | Li3B7O12, Li3PO4, Ni3BO5, O2
Li2B3PO8 | Li0.5NiO2 | -0.040825 | O2, Li3B7O12, Li3PO4, Ni3BO5
Li2B3PO8 | LMNO | -0.000262 | Li3PO4, LiNiPO4, Li3B7O12, MnO2
Li2B3PO8 | MNO | -0.007354 | Ni3(PO4)2, Li3B11O18, MnO2, Li2Mn3NiO8, O2
Li2B3PO8 | LiCoPO4 | 0 | --
Li2B3PO8 | CoPO4 | -0.00678 | BPO4, LiCoPO4, CoO2
LiSm6B3O14 | LiCoO2 | 0 | --
LiSm6B3O14 | Li0.5CoO2 | 0 | --
LiSm6B3O14 | LiNiO2 | 0 | --
LiSm6B3O14 | Li0.5NiO2 | -0.003131 | SmBO3, O2, Li2NiO3, SmNiO3
LiSm6B3O14 | LMNO | -0.011054 | Sm2MnNiO6, Li2MnO3, Sm2Mn2O7, SmBO3
LiSm6B3O14 | MNO | -0.048155 | O2, Sm2Mn2O7, Li2Mn3NiO8, SmBO3, Sm2MnNiO6
LiSm6B3O14 | LiCoPO4 | -0.042699 | CoO, Li3PO4, SmBO3, SmPO4
LiSm6B3O14 | CoPO4 | -0.148114 | Li3B7O12, Co3O4, SmPO4, Li(CoO2)2, Sm(BO2)3
LiDy6B3O14 | LiCoO2 | 0 | --
LiDy6B3O14 | Li0.5CoO2 | 0 | --
LiDy6B3O14 | LiNiO2 | 0 | --
LiDy6B3O14 | Li0.5NiO2 | 0 | --
LiDy6B3O14 | LMNO | -0.005659 | Dy2Mn2O7, DyBO3, Dy2MnNiO6, Li2MnO3
LiDy6B3O14 | MNO | -0.048724 | Li2Mn3NiO8, Dy2Mn2O7, DyBO3, Ni3BO5, O2
LiDy6B3O14 | LiCoPO4 | -0.035363 | CoO, DyPO4, Li3PO4, DyBO3
LiDy6B3O14 | CoPO4 | -0.140167 | Li3B7O12, Li(CoO2)2, Dy(BO2)3, DyPO4, Co3O4
LiTm6B3O14 | LiCoO2 | 0 | --
LiTm6B3O14 | Li0.5CoO2 | 0 | --
LiTm6B3O14 | LiNiO2 | -0.002988 | Tm2O3, NiO, Li6Tm(BO3)3, Li(NiO2)2
LiTm6B3O14 | Li0.5NiO2 | 0 | --
LiTm6B3O14 | LMNO | 0 | --
LiTm6B3O14 | MNO | -0.048934 | O2, Tm2Mn2O7, Li2Mn3NiO8, Ni3BO5, Tm3B5O12
LiTm6B3O14 | LiCoPO4 | -0.029489 | Co4B6O13, CoO, TmPO4, Li3PO4
LiTm6B3O14 | CoPO4 | -0.135455 | Tm(BO2)3, CoO2, Li3B7O12, TmPO4, Co3O4
LiGd6B3O14 | LiCoO2 | 0 | --
LiGd6B3O14 | Li0.5CoO2 | 0 | --
LiGd6B3O14 | LiNiO2 | -8.4e-05 | Li(NiO2)2, NiO, Gd2O3, Li3Gd(BO3)2
LiGd6B3O14 | Li0.5NiO2 | 0 | --
LiGd6B3O14 | LMNO | 0 | --
LiGd6B3O14 | MNO | -0.022289 | Gd2MnNiO6, Li2Mn3NiO8, O2, GdMn2O5, Gd(BO2)3
LiGd6B3O14 | LiCoPO4 | -0.029902 | Li3PO4, CoO, GdPO4, Co4B6O13
LiGd6B3O14 | CoPO4 | -0.137778 | Li(CoO2)2, GdPO4, Co3O4, Gd(BO2)3
LiB5H2O9 | LiCoO2 | -0.010131 | Li(CoO2)2, Co3O4, Li3B5(HO5)2
LiB5H2O9 | Li0.5CoO2 | 0 | --
LiB5H2O9 | LiNiO2 | -0.02823 | H2O, Li(NiO2)2, Li3B5(HO5)2, Ni3BO5
LiB5H2O9 | Li0.5NiO2 | -0.01198 | Ni3BO5, O2, H2O, Li3B5(HO5)2
LiB5H2O9 | LMNO | 0 | --
LiB5H2O9 | MNO | 0 | --
LiB5H2O9 | LiCoPO4 | 0 | --
LiB5H2O9 | CoPO4 | -0.004178 | BPO4, LiCoPO4, Co3O4, CoHO2, CoO2
LiB6O9F | LiCoO2 | -0.03983 | Li3B7O12, LiF, Co3O4, Li(CoO2)2
LiB6O9F | Li0.5CoO2 | -0.002426 | Co3O4, CoO2, Li3B7O12, Li2B6O9F2
LiB6O9F | LiNiO2 | -0.064261 | O2, LiF, Li3B7O12, Ni3BO5
LiB6O9F | Li0.5NiO2 | -0.041724 | Li3B7O12, LiF, O2, Ni3BO5
LiB6O9F | LMNO | 0 | --
LiB6O9F | MNO | 0 | --
LiB6O9F | LiCoPO4 | -0.000113 | Li2B6O9F2, CoB4O7, BPO4, Li3B11O18
LiB6O9F | CoPO4 | -0.008307 | LiF, CoO2, BPO4, Co3O4
Rb5Li6(BO2)11 | LiCoO2 | 0 | --
Rb5Li6(BO2)11 | Li0.5CoO2 | 0 | --
Rb5Li6(BO2)11 | LiNiO2 | 0 | --
Rb5Li6(BO2)11 | Li0.5NiO2 | 0 | --
Rb5Li6(BO2)11 | LMNO | -0.002811 | Li2MnO3, NiO, RbLiB4O7, Rb2B4O7
Rb5Li6(BO2)11 | MNO | -0.051479 | Rb5B19O31, O2, Rb2B4O7, Li2Mn3NiO8
Rb5Li6(BO2)11 | LiCoPO4 | -0.028564 | Rb5B19O31, Li3PO4, CoO, Rb2B4O7
Rb5Li6(BO2)11 | CoPO4 | -0.07652 | Li(CoO2)2, RbPO3, Li3PO4, Co3O4, Rb5B19O31
Li2B3O4F3 | LiCoO2 | -0.043238 | LiF, Li3B7O12, Li(CoO2)2, Co3O4
Li2B3O4F3 | Li0.5CoO2 | -0.000669 | LiF, Li2B6O9F2, CoO2, Co3O4
Li2B3O4F3 | LiNiO2 | -0.072054 | O2, LiF, Ni3BO5, Li3B7O12
Li2B3O4F3 | Li0.5NiO2 | -0.045232 | Li3B7O12, LiF, Ni3BO5, O2
Li2B3O4F3 | LMNO | 0 | --
Li2B3O4F3 | MNO | -0.001867 | Li2B6O9F2, MnO2, NiF2, Li2Mn3NiO8, O2
Li2B3O4F3 | LiCoPO4 | 0 | --
Li2B3O4F3 | CoPO4 | -0.001644 | LiF, LiBF4, Co3O4, BPO4, CoO2
LiAlSiO4 | LiCoO2 | 0 | --
LiAlSiO4 | Li0.5CoO2 | 0 | --
LiAlSiO4 | LiNiO2 | -0.016828 | NiO, Li3AlSiO5, Li(NiO2)2
LiAlSiO4 | Li0.5NiO2 | 0 | --
LiAlSiO4 | LMNO | 0 | --
LiAlSiO4 | MNO | -0.013072 | SiO2, Al2SiO5, Li2Mn3NiO8, O2
LiAlSiO4 | LiCoPO4 | 0 | --
LiAlSiO4 | CoPO4 | -0.053865 | Li(CoO2)2, AlPO4, SiO2, Co3O4, Li3PO4
LiAl(Si2O5)2 | LiCoO2 | -0.003891 | LiAlSiO4, Co3O4, Li(CoO2)2, Li2Si2O5
LiAl(Si2O5)2 | Li0.5CoO2 | 0 | --
LiAl(Si2O5)2 | LiNiO2 | -0.031346 | Li2SiO3, Ni3O4, LiAlSiO4, Li(NiO2)2
LiAl(Si2O5)2 | Li0.5NiO2 | 0 | --
LiAl(Si2O5)2 | LMNO | 0 | --
LiAl(Si2O5)2 | MNO | -0.006648 | SiO2, Li2Mn3NiO8, O2, Al2SiO5
LiAl(Si2O5)2 | LiCoPO4 | 0 | --
LiAl(Si2O5)2 | CoPO4 | -0.032228 | Li(CoO2)2, SiO2, Li3PO4, AlPO4, Co3O4
Li3AlSiO5 | LiCoO2 | 0 | --
Li3AlSiO5 | Li0.5CoO2 | 0 | --
Li3AlSiO5 | LiNiO2 | 0 | --
Li3AlSiO5 | Li0.5NiO2 | 0 | --
Li3AlSiO5 | LMNO | 0 | --
Li3AlSiO5 | MNO | -0.054985 | LiAlSiO4, Li2Mn3NiO8, O2
Li3AlSiO5 | LiCoPO4 | -0.028791 | Li3PO4, Al2CoO4, LiAlSiO4, Li2CoSiO4
Li3AlSiO5 | CoPO4 | -0.088659 | Li(CoO2)2, Li3PO4, SiO2, AlPO4, Co3O4
BaLi2SiO4 | LiCoO2 | 0 | --
BaLi2SiO4 | Li0.5CoO2 | -0.009321 | BaSiO3, Li7Co5O12, Li5Co3O8
BaLi2SiO4 | LiNiO2 | 0 | --
BaLi2SiO4 | Li0.5NiO2 | -0.007632 | NiO, BaSiO3, Li2NiO3
BaLi2SiO4 | LMNO | -0.020093 | NiO, BaSiO3, Li2MnO3
BaLi2SiO4 | MNO | -0.082194 | O2, Li2Mn3NiO8, BaSiO3
BaLi2SiO4 | LiCoPO4 | -0.067794 | Ba3(PO4)2, Li3PO4, Li2CoSiO4
BaLi2SiO4 | CoPO4 | -0.148984 | Li3PO4, Ba2P2O7, Co3O4, Li(CoO2)2, SiO2
Li2BeSiO4 | LiCoO2 | 0 | --
Li2BeSiO4 | Li0.5CoO2 | 0 | --
Li2BeSiO4 | LiNiO2 | 0 | --
Li2BeSiO4 | Li0.5NiO2 | 0 | --
Li2BeSiO4 | LMNO | 0 | --
Li2BeSiO4 | MNO | -0.037129 | SiO2, Be2SiO4, O2, Li2Mn3NiO8
Li2BeSiO4 | LiCoPO4 | -0.000155 | Be2SiO4, Li3PO4, Co2SiO4
Li2BeSiO4 | CoPO4 | -0.054117 | Co3O4, SiO2, Be2SiO4, Li(CoO2)2, Li3PO4
Li2CaSiO4 | LiCoO2 | 0 | --
Li2CaSiO4 | Li0.5CoO2 | -0.005467 | Ca2SiO4, Li2SiO3, Li7Co5O12, Li5Co3O8
Li2CaSiO4 | LiNiO2 | 0 | --
Li2CaSiO4 | Li0.5NiO2 | -0.004365 | NiO, Li2NiO3, Ca2SiO4, Li2SiO3
Li2CaSiO4 | LMNO | -0.012492 | Ca2SiO4, NiO, Li2MnO3, Li2SiO3
Li2CaSiO4 | MNO | -0.074064 | CaSiO3, O2, Li2Mn3NiO8
Li2CaSiO4 | LiCoPO4 | -0.053009 | Ca5Si(PO6)2, Li3PO4, Li2CoSiO4
Li2CaSiO4 | CoPO4 | -0.132095 | SiO2, Li(CoO2)2, Co3O4, Li3PO4, Ca3(PO4)2
Li2CdSiO4 | LiCoO2 | 0 | --
Li2CdSiO4 | Li0.5CoO2 | 0 | --
Li2CdSiO4 | LiNiO2 | 0 | --
Li2CdSiO4 | Li0.5NiO2 | 0 | --
Li2CdSiO4 | LMNO | 0 | --
Li2CdSiO4 | MNO | -0.045041 | O2, Li2Mn3NiO8, CdSiO3
Li2CdSiO4 | LiCoPO4 | -0.011541 | Li3PO4, Cd2SiO4, Li2CoSiO4
Li2CdSiO4 | CoPO4 | -0.086021 | Cd3(PO4)2, Co3O4, Li3PO4, Li(CoO2)2, SiO2
Cs2Li2SiO4 | LiCoO2 | 0 | --
Cs2Li2SiO4 | Li0.5CoO2 | -0.026846 | Cs2CoO3, Cs4Si3O8, Li7Co5O12, CsO2
Cs2Li2SiO4 | LiNiO2 | 0 | --
Cs2Li2SiO4 | Li0.5NiO2 | -0.023193 | NiO, Cs2SiO3, Li2NiO3
Cs2Li2SiO4 | LMNO | -0.034876 | NiO, Li2MnO3, Cs2SiO3
Cs2Li2SiO4 | MNO | -0.121819 | Cs4Li2(Si2O5)3, Cs2MnO4, Li2Mn3NiO8, NiO, Li2SiO3
Cs2Li2SiO4 | LiCoPO4 | -0.096043 | Li3PO4, Li2CoSiO4, Cs3PO4
Cs2Li2SiO4 | CoPO4 | -0.179231 | Cs3PO4, Cs4Li2(Si2O5)3, Li3PO4, CsCoPO4, Li(CoO2)2
Cs4Li2(Si2O5)3 | LiCoO2 | 0 | --
Cs4Li2(Si2O5)3 | Li0.5CoO2 | 0 | --
Cs4Li2(Si2O5)3 | LiNiO2 | -0.005692 | NiO, Li2SiO3, Cs4Si3O8, Li(NiO2)2
Cs4Li2(Si2O5)3 | Li0.5NiO2 | 0 | --
Cs4Li2(Si2O5)3 | LMNO | 0 | --
Cs4Li2(Si2O5)3 | MNO | -0.022845 | Cs2MnO4, MnNiO3, SiO2, Li2Mn3NiO8
Cs4Li2(Si2O5)3 | LiCoPO4 | -0.02613 | Li3PO4, SiO2, CsCoPO4, Li2CoSiO4
Cs4Li2(Si2O5)3 | CoPO4 | -0.068299 | CsCoPO4, SiO2, Li(CoO2)2, CsPO3, Li3PO4
Li3GaSiO5 | LiCoO2 | 0 | --
Li3GaSiO5 | Li0.5CoO2 | 0 | --
Li3GaSiO5 | LiNiO2 | 0 | --
Li3GaSiO5 | Li0.5NiO2 | 0 | --
Li3GaSiO5 | LMNO | 0 | --
Li3GaSiO5 | MNO | -0.04999 | O2, Li2Mn3NiO8, LiGaSiO4
Li3GaSiO5 | LiCoPO4 | -0.022692 | Ga2CoO4, Li2CoSiO4, LiGaSiO4, Li3PO4
Li3GaSiO5 | CoPO4 | -0.074154 | Co3O4, Li3PO4, Li(CoO2)2, SiO2, GaPO4
LiGaSiO4 | LiCoO2 | 0 | --
LiGaSiO4 | Li0.5CoO2 | 0 | --
LiGaSiO4 | LiNiO2 | -0.022612 | Li3GaSiO5, NiO, Li(NiO2)2
LiGaSiO4 | Li0.5NiO2 | 0 | --
LiGaSiO4 | LMNO | 0 | --
LiGaSiO4 | MNO | -0.016761 | SiO2, Ga2O3, O2, Li2Mn3NiO8
LiGaSiO4 | LiCoPO4 | 0 | --
LiGaSiO4 | CoPO4 | -0.040186 | Co3O4, SiO2, Li(CoO2)2, Li3PO4, GaPO4
LiInSiO4 | LiCoO2 | 0 | --
LiInSiO4 | Li0.5CoO2 | 0 | --
LiInSiO4 | LiNiO2 | -0.018062 | Li(NiO2)2, NiO, In2O3, Li2SiO3
LiInSiO4 | Li0.5NiO2 | 0 | --
LiInSiO4 | LMNO | 0 | --
LiInSiO4 | MNO | -0.035366 | SiO2, In2O3, O2, Li2Mn3NiO8
LiInSiO4 | LiCoPO4 | -0.010062 | Li2CoSiO4, SiO2, Li3PO4, In2O3
LiInSiO4 | CoPO4 | -0.055238 | Co3O4, Li(CoO2)2, Li3In2(PO4)3, InPO4, SiO2
KLiSi2O5 | LiCoO2 | 0 | --
KLiSi2O5 | Li0.5CoO2 | 0 | --
KLiSi2O5 | LiNiO2 | -0.010168 | K2SiO3, Li2SiO3, NiO, Li(NiO2)2
KLiSi2O5 | Li0.5NiO2 | 0 | --
KLiSi2O5 | LMNO | 0 | --
KLiSi2O5 | MNO | -0.029532 | O2, Li2Mn3NiO8, K2Si4O9
KLiSi2O5 | LiCoPO4 | -0.017443 | Li3PO4, SiO2, KCoPO4, Li2CoSiO4
KLiSi2O5 | CoPO4 | -0.063876 | SiO2, K3LiP2O7, Li3PO4, KCoPO4, Li(CoO2)2
K3LiSiO4 | LiCoO2 | 0 | --
K3LiSiO4 | Li0.5CoO2 | -0.03621 | K(CoO2)2, KLi3SiO4
K3LiSiO4 | LiNiO2 | 0 | --
K3LiSiO4 | Li0.5NiO2 | -0.015349 | Li2NiO3, NiO, K6Si2O7
K3LiSiO4 | LMNO | -0.022826 | NiO, K6Si2O7, Li2MnO3
K3LiSiO4 | MNO | -0.102132 | K2Si2O5, NiO, Li2Mn3NiO8, K2SiO3, K2MnO4
K3LiSiO4 | LiCoPO4 | -0.102547 | Li2CoSiO4, K3PO4
K3LiSiO4 | CoPO4 | -0.189453 | Co3O4, Li3PO4, K(CoO2)2, K2Si4O9, K3LiP2O7
KLi3SiO4 | LiCoO2 | 0 | --
KLi3SiO4 | Li0.5CoO2 | -0.01577 | Li5Co3O8, K(CoO2)2, Li2SiO3, Li7Co5O12
KLi3SiO4 | LiNiO2 | 0 | --
KLi3SiO4 | Li0.5NiO2 | -0.005954 | K2SiO3, Li2NiO3, Li2SiO3, NiO
KLi3SiO4 | LMNO | -0.017637 | NiO, Li2MnO3, Li2SiO3, K2SiO3
KLi3SiO4 | MNO | -0.085466 | Li2Mn3NiO8, K2MnO4, Li(NiO2)2, KLiSi2O5, O2
KLi3SiO4 | LiCoPO4 | -0.073897 | K3PO4, Li2CoSiO4, Li3PO4
KLi3SiO4 | CoPO4 | -0.155596 | SiO2, Li3PO4, Co3O4, K(CoO2)2, K3LiP2O7
Rb2Li2SiO4 | LiCoO2 | 0 | --
Rb2Li2SiO4 | Li0.5CoO2 | -0.019058 | Rb2SiO3, Li5Co3O8, Li7Co5O12
Rb2Li2SiO4 | LiNiO2 | 0 | --
Rb2Li2SiO4 | Li0.5NiO2 | -0.017474 | Li2NiO3, Rb2SiO3, NiO
Rb2Li2SiO4 | LMNO | -0.029157 | Rb2SiO3, Li2MnO3, NiO
Rb2Li2SiO4 | MNO | -0.103889 | Li2SiO3, Rb2Si2O5, Ni3O4, Li2Mn3NiO8, Rb2MnO4
Rb2Li2SiO4 | LiCoPO4 | -0.089738 | Rb3PO4, Li2CoSiO4, Li3PO4
Rb2Li2SiO4 | CoPO4 | -0.167605 | Co3O4, Rb6Si10O23, Li3PO4, Li(CoO2)2, Rb3PO4
LiScSiO4 | LiCoO2 | 0 | --
LiScSiO4 | Li0.5CoO2 | 0 | --
LiScSiO4 | LiNiO2 | -0.009501 | Li(NiO2)2, Sc2O3, NiO, Li2SiO3
LiScSiO4 | Li0.5NiO2 | 0 | --
LiScSiO4 | LMNO | 0 | --
LiScSiO4 | MNO | -0.035854 | Sc2Si2O7, O2, Li2Mn3NiO8
LiScSiO4 | LiCoPO4 | -0.00849 | CoO, Sc2Si2O7, Li3PO4
LiScSiO4 | CoPO4 | -0.074351 | Li3Sc2(PO4)3, Co3O4, Li(CoO2)2, ScPO4, SiO2
LiTaSiO5 | LiCoO2 | 0 | --
LiTaSiO5 | Li0.5CoO2 | 0 | --
LiTaSiO5 | LiNiO2 | -0.02061 | Li2SiO3, NiO, Li(NiO2)2, LiTaO3
LiTaSiO5 | Li0.5NiO2 | 0 | --
LiTaSiO5 | LMNO | 0 | --
LiTaSiO5 | MNO | -0.010757 | O2, Li2Mn3NiO8, Ta2O5, SiO2
LiTaSiO5 | LiCoPO4 | 0 | --
LiTaSiO5 | CoPO4 | -0.047252 | TaPO5, Li(CoO2)2, Co3O4, Li3PO4, SiO2
Li2ZnSiO4 | LiCoO2 | 0 | --
Li2ZnSiO4 | Li0.5CoO2 | 0 | --
Li2ZnSiO4 | LiNiO2 | 0 | --
Li2ZnSiO4 | Li0.5NiO2 | 0 | --
Li2ZnSiO4 | LMNO | 0 | --
Li2ZnSiO4 | MNO | -0.040836 | O2, Zn2SiO4, SiO2, Li2Mn3NiO8
Li2ZnSiO4 | LiCoPO4 | -0.006373 | Li2CoSiO4, Zn2SiO4, Li3PO4
Li2ZnSiO4 | CoPO4 | -0.082103 | SiO2, Li(CoO2)2, Li3PO4, Zn5Co19O32, LiZnPO4
RbLi7(SiO4)2 | LiCoO2 | 0 | --
RbLi7(SiO4)2 | Li0.5CoO2 | -0.012449 | Li7Co5O12, Rb2SiO3, Li2SiO3, RbO2
RbLi7(SiO4)2 | LiNiO2 | 0 | --
RbLi7(SiO4)2 | Li0.5NiO2 | -0.010731 | Li2NiO3, NiO, Rb2SiO3, Li2SiO3
RbLi7(SiO4)2 | LMNO | -0.022414 | Li2SiO3, Li2MnO3, NiO, Rb2SiO3
RbLi7(SiO4)2 | MNO | -0.086425 | O2, Li2Mn3NiO8, Rb6Si10O23, Li2SiO3
RbLi7(SiO4)2 | LiCoPO4 | -0.077181 | Rb3PO4, Li3PO4, Li2CoSiO4
RbLi7(SiO4)2 | CoPO4 | -0.154093 | Li3PO4, Li(CoO2)2, Co3O4, SiO2, Rb6Si10O23
NaLi3SiO4 | LiCoO2 | 0 | --
NaLi3SiO4 | Li0.5CoO2 | -0.003294 | Li2SiO3, Li7Co5O12, Li5Co3O8, Na2SiO3
NaLi3SiO4 | LiNiO2 | 0 | --
NaLi3SiO4 | Li0.5NiO2 | -0.00171 | Li2NiO3, NiO, Li2SiO3, Na2SiO3
NaLi3SiO4 | LMNO | -0.013393 | NiO, Na2SiO3, Li2SiO3, Li2MnO3
NaLi3SiO4 | MNO | -0.078534 | Li2Mn3NiO8, O2, Na2Si2O5
NaLi3SiO4 | LiCoPO4 | -0.067173 | NaLi2PO4, Li2CoSiO4
NaLi3SiO4 | CoPO4 | -0.142316 | SiO2, NaLi2PO4, Li(CoO2)2, Co3O4, Li3PO4
LiYSiO4 | LiCoO2 | 0 | --
LiYSiO4 | Li0.5CoO2 | 0 | --
LiYSiO4 | LiNiO2 | 0 | --
LiYSiO4 | Li0.5NiO2 | 0 | --
LiYSiO4 | LMNO | 0 | --
LiYSiO4 | MNO | -0.041787 | O2, Li2Mn3NiO8, Y2Si2O7
LiYSiO4 | LiCoPO4 | -0.021675 | YPO4, Li2CoSiO4
LiYSiO4 | CoPO4 | -0.108751 | Li3PO4, SiO2, YPO4, Co3O4, Li(CoO2)2
Li2TiSiO5 | LiCoO2 | 0 | --
Li2TiSiO5 | Li0.5CoO2 | 0 | --
Li2TiSiO5 | LiNiO2 | -0.014843 | NiO, Li2TiO3, Li(NiO2)2, Li2SiO3
Li2TiSiO5 | Li0.5NiO2 | 0 | --
Li2TiSiO5 | LMNO | 0 | --
Li2TiSiO5 | MNO | -0.041424 | TiO2, O2, SiO2, Li2Mn3NiO8
Li2TiSiO5 | LiCoPO4 | -0.014003 | Li2CoSiO4, Ti2CoO5, SiO2, Li3PO4
Li2TiSiO5 | CoPO4 | -0.059858 | Li(CoO2)2, TiO2, SiO2, Li3PO4, Co3O4
LiTmSiO4 | LiCoO2 | 0 | --
LiTmSiO4 | Li0.5CoO2 | 0 | --
LiTmSiO4 | LiNiO2 | 0 | --
LiTmSiO4 | Li0.5NiO2 | 0 | --
LiTmSiO4 | LMNO | 0 | --
LiTmSiO4 | MNO | -0.044878 | Tm2Si2O7, O2, Li2Mn3NiO8
LiTmSiO4 | LiCoPO4 | -0.021335 | Li2CoSiO4, TmPO4
LiTmSiO4 | CoPO4 | -0.108423 | Li3PO4, TmPO4, Li(CoO2)2, SiO2, Co3O4
Li2MgSiO4 | LiCoO2 | 0 | --
Li2MgSiO4 | Li0.5CoO2 | 0 | --
Li2MgSiO4 | LiNiO2 | 0 | --
Li2MgSiO4 | Li0.5NiO2 | 0 | --
Li2MgSiO4 | LMNO | 0 | --
Li2MgSiO4 | MNO | -0.05084 | O2, SiO2, Mg2SiO4, Li2Mn3NiO8
Li2MgSiO4 | LiCoPO4 | -0.02377 | Mg2SiO4, Li2CoSiO4, Li3PO4
Li2MgSiO4 | CoPO4 | -0.099628 | SiO2, LiMgPO4, Li(CoO2)2, Li3PO4, Co3O4
SrLi2SiO4 | LiCoO2 | 0 | --
SrLi2SiO4 | Li0.5CoO2 | -0.000963 | Li7Co5O12, Li5Co3O8, SrSiO3
SrLi2SiO4 | LiNiO2 | 0 | --
SrLi2SiO4 | Li0.5NiO2 | 0 | --
SrLi2SiO4 | LMNO | -0.011735 | NiO, SrSiO3, Li2MnO3
SrLi2SiO4 | MNO | -0.075925 | SrSiO3, O2, Li2Mn3NiO8
SrLi2SiO4 | LiCoPO4 | -0.056038 | Li2CoSiO4, Sr2CoSi2O7, Li3PO4, CoO
SrLi2SiO4 | CoPO4 | -0.13515 | Sr2P2O7, Li3PO4, Co3O4, Li(CoO2)2, SiO2

## Lithium ternary fluorides
coating | cathode | Ed (eV/atom) | PE
LiHF2 | LiCoO2 | -0.087478 | CoHO2, LiF
LiHF2 | Li0.5CoO2 | -0.031584 | CoO2, CoHO2, LiF
LiHF2 | LiNiO2 | -0.108294 | H2O, Ni3O4, O2, LiF
LiHF2 | Li0.5NiO2 | -0.074982 | LiF, Li2NiF4, O2, H2O
LiHF2 | LMNO | -0.030255 | MnO2, Li2NiF4, LiF, H2O
LiHF2 | MNO | -0.027396 | O2, MnO2, H2O, Li2NiF4
LiHF2 | LiCoPO4 | -0.005846 | LiF, CoP2(H4O5)2, CoF2, LiCo2P4H3O14
LiHF2 | CoPO4 | 0 | --
Li2BeF4 | LiCoO2 | -0.031145 | Co3O4, Li(CoO2)2, BeO, LiF
Li2BeF4 | Li0.5CoO2 | 0 | --
Li2BeF4 | LiNiO2 | -0.057365 | Ni3O4, BeO, LiF, O2
Li2BeF4 | Li0.5NiO2 | -0.020932 | O2, Ni3O4, BeO, LiF
Li2BeF4 | LMNO | 0 | --
Li2BeF4 | MNO | 0 | --
Li2BeF4 | LiCoPO4 | 0 | --
Li2BeF4 | CoPO4 | 0 | --
LiBF4 | LiCoO2 | -0.0822 | Li3B7O12, Co3O4, LiF, Li(CoO2)2
LiBF4 | Li0.5CoO2 | -0.015811 | Co3O4, LiF, Li2B3O4F3, CoO2
LiBF4 | LiNiO2 | -0.141359 | LiF, Ni3BO5, O2, Li3B7O12
LiBF4 | Li0.5NiO2 | -0.082614 | LiF, Ni3BO5, O2, Li2NiF4
LiBF4 | LMNO | -0.019621 | Li2NiF4, Li2B3O4F3, LiF, MnO2
LiBF4 | MNO | -0.015963 | Li2B3O4F3, O2, Li2NiF4, MnO2, NiF2
LiBF4 | LiCoPO4 | 0 | --
LiBF4 | CoPO4 | 0 | --
Li3AlF6 | LiCoO2 | -0.024643 | Co3O4, LiAl5O8, LiF, Li(CoO2)2
Li3AlF6 | Li0.5CoO2 | 0 | --
Li3AlF6 | LiNiO2 | -0.051488 | LiAl5O8, LiF, Ni3O4, Li(NiO2)2
Li3AlF6 | Li0.5NiO2 | -0.015336 | Ni3O4, LiF, LiAl5O8, O2
Li3AlF6 | LMNO | 0 | --
Li3AlF6 | MNO | 0 | --
Li3AlF6 | LiCoPO4 | 0 | --
Li3AlF6 | CoPO4 | 0 | --
Li2SiF6 | LiCoO2 | -0.077498 | SiO2, LiF, Co3O4, Li(CoO2)2
Li2SiF6 | Li0.5CoO2 | -0.013119 | SiO2, Co3O4, LiF, CoO2
Li2SiF6 | LiNiO2 | -0.116378 | SiO2, LiF, Ni3O4, O2
Li2SiF6 | Li0.5NiO2 | -0.071971 | Li2NiF4, NiF2, O2, SiO2
Li2SiF6 | LMNO | -0.015291 | Li2NiF4, MnO2, SiO2, LiF
Li2SiF6 | MNO | -0.014408 | SiO2, MnO2, O2, NiF2, Li2NiF4
Li2SiF6 | LiCoPO4 | 0 | --
Li2SiF6 | CoPO4 | 0 | --
LiPF6 | LiCoO2 | -0.146137 | CoPO4, LiF, CoF2, CoO2
LiPF6 | Li0.5CoO2 | -0.077311 | CoPO4, O2, LiCoF4, LiF
LiPF6 | LiNiO2 | -0.250276 | Li2NiF4, O2, Li2NiPO4F, Ni3(PO4)2
LiPF6 | Li0.5NiO2 | -0.193892 | O2, NiF2, Ni3(PO4)2, Li2NiF4
LiPF6 | LMNO | -0.092699 | O2, LiMnP2O7, LiMnF4, NiF2, Li2MnF5
LiPF6 | MNO | -0.077251 | O2, MnP2O7, LiMnF4, MnF3, NiF2
LiPF6 | LiCoPO4 | -0.017767 | CoF2, Co(PO3)2, LiF
LiPF6 | CoPO4 | 0 | --
Li2TiF6 | LiCoO2 | -0.062985 | Li(CoO2)2, TiO2, Co3O4, LiF
Li2TiF6 | Li0.5CoO2 | -0.001745 | CoO2, LiF, Co3O4, TiO2
Li2TiF6 | LiNiO2 | -0.099543 | LiF, O2, TiO2, Ni3O4
Li2TiF6 | Li0.5NiO2 | -0.044507 | O2, LiF, TiO2, Ni3O4
Li2TiF6 | LMNO | 0 | --
Li2TiF6 | MNO | -0.002 | TiO2, Li2Mn3NiO8, NiF2, MnO2, O2
Li2TiF6 | LiCoPO4 | 0 | --
Li2TiF6 | CoPO4 | 0 | --
LiVF6 | LiCoO2 | -0.115767 | Co3O4, CoO2, V2O5, LiF
LiVF6 | Li0.5CoO2 | -0.035759 | LiF, V2O5, CoF2, CoO2
LiVF6 | LiNiO2 | -0.195367 | LiF, O2, Li2NiF4, V2Ni3O8
LiVF6 | Li0.5NiO2 | -0.143385 | Li2NiF4, O2, V2NiO6, NiF2
LiVF6 | LMNO | -0.052301 | V2O5, MnO2, O2, Li2MnF5, Li2NiF4
LiVF6 | MNO | -0.0398 | NiF2, V2O5, LiMnF4, O2, MnO2
LiVF6 | LiCoPO4 | -0.025809 | CoPO4, Li2VF6
LiVF6 | CoPO4 | 0 | --
Li3GaF6 | LiCoO2 | -0.053565 | LiF, LiGa5O8, Co3O4, Li(CoO2)2
Li3GaF6 | Li0.5CoO2 | -0.000372 | LiF, CoO2, Co3O4, Ga2O3
Li3GaF6 | LiNiO2 | -0.088439 | LiF, Ni3O4, Ga2NiO4, O2
Li3GaF6 | Li0.5NiO2 | -0.042397 | O2, LiF, Ni3O4, Ga2NiO4
Li3GaF6 | LMNO | 0 | --
Li3GaF6 | MNO | -0.00295 | Li2NiF4, Ga2NiO4, O2, MnO2
Li3GaF6 | LiCoPO4 | 0 | --
Li3GaF6 | CoPO4 | 0 | --
Li2GeF6 | LiCoO2 | -0.075164 | GeO2, Li(CoO2)2, LiF, Co3O4
Li2GeF6 | Li0.5CoO2 | -0.01129 | GeO2, CoO2, Co3O4, LiF
Li2GeF6 | LiNiO2 | -0.130241 | LiF, Ni3O4, Ni2GeO4, O2
Li2GeF6 | Li0.5NiO2 | -0.08224 | Ni2GeO4, LiF, O2, Li2NiF4
Li2GeF6 | LMNO | -0.012348 | Li2NiF4, LiF, MnO2, GeO2
Li2GeF6 | MNO | -0.012357 | Li2NiF4, MnO2, GeO2, NiF2, O2
Li2GeF6 | LiCoPO4 | 0 | --
Li2GeF6 | CoPO4 | 0 | --
LiAsF6 | LiCoO2 | -0.111777 | CoO2, LiF, Co3O4, Co(AsO3)2
LiAsF6 | Li0.5CoO2 | -0.031808 | Co(AsO3)2, CoO2, LiF, Co3O4
LiAsF6 | LiNiO2 | -0.1954 | Li2NiF4, LiF, Ni3(AsO4)2, O2
LiAsF6 | Li0.5NiO2 | -0.141971 | NiF2, Li2NiF4, Ni3(AsO4)2, O2
LiAsF6 | LMNO | -0.0449 | LiF, MnO2, Li2NiF4, Ni(AsO3)2
LiAsF6 | MNO | -0.033081 | Li2NiF4, NiF2, Ni(AsO3)2, MnO2, O2
LiAsF6 | LiCoPO4 | 0 | --
LiAsF6 | CoPO4 | 0 | --
LiYF4 | LiCoO2 | -0.000128 | LiF, Li(CoO2)2, Co3O4, YOF
LiYF4 | Li0.5CoO2 | 0 | --
LiYF4 | LiNiO2 | -0.027392 | LiF, Li(NiO2)2, Ni3O4, YOF
LiYF4 | Li0.5NiO2 | 0 | --
LiYF4 | LMNO | 0 | --
LiYF4 | MNO | 0 | --
LiYF4 | LiCoPO4 | 0 | --
LiYF4 | CoPO4 | 0 | --
Li3Zr4F19 | LiCoO2 | -0.062858 | LiF, Li(CoO2)2, ZrO2, Co3O4
Li3Zr4F19 | Li0.5CoO2 | -0.014059 | ZrO2, CoO2, Li2ZrF6, Co3O4
Li3Zr4F19 | LiNiO2 | -0.103455 | Ni3O4, ZrO2, O2, LiF
Li3Zr4F19 | Li0.5NiO2 | -0.043071 | O2, LiF, Ni3O4, ZrO2
Li3Zr4F19 | LMNO | -0.009599 | MnO2, ZrO2, Li2ZrF6, ZrNiF6
Li3Zr4F19 | MNO | -0.006474 | ZrO2, ZrNiF6, Li2ZrF6, O2, MnO2
Li3Zr4F19 | LiCoPO4 | -0.013741 | LiZr2(PO4)3, Co3(PO4)2, Li2ZrF6
Li3Zr4F19 | CoPO4 | 0 | --
Li2ZrF6 | LiCoO2 | -0.049013 | Co3O4, ZrO2, LiF, Li(CoO2)2
Li2ZrF6 | Li0.5CoO2 | 0 | --
Li2ZrF6 | LiNiO2 | -0.083336 | LiF, O2, Ni3O4, ZrO2
Li2ZrF6 | Li0.5NiO2 | -0.033556 | ZrO2, O2, Ni3O4, LiF
Li2ZrF6 | LMNO | 0 | --
Li2ZrF6 | MNO | 0 | --
Li2ZrF6 | LiCoPO4 | 0 | --
Li2ZrF6 | CoPO4 | 0 | --
Li4ZrF8 | LiCoO2 | -0.042152 | ZrO2, Li(CoO2)2, LiF, Co3O4
Li4ZrF8 | Li0.5CoO2 | 0 | --
Li4ZrF8 | LiNiO2 | -0.070794 | LiF, O2, Ni3O4, ZrO2
Li4ZrF8 | Li0.5NiO2 | -0.029542 | O2, LiF, Ni3O4, ZrO2
Li4ZrF8 | LMNO | 0 | --
Li4ZrF8 | MNO | -0.002549 | Li2Mn3NiO8, Li2ZrF6, O2, Li2NiF4, MnO2
Li4ZrF8 | LiCoPO4 | 0 | --
Li4ZrF8 | CoPO4 | 0 | --
LiNbF6 | LiCoO2 | -0.090485 | LiF, Nb2O5, CoO2, Co3O4
LiNbF6 | Li0.5CoO2 | -0.017943 | Co3O4, Nb2O5, CoO2, LiF
LiNbF6 | LiNiO2 | -0.139313 | Ni3O4, O2, Nb2O5, Li2NiF4
LiNbF6 | Li0.5NiO2 | -0.095331 | Li2NiF4, O2, NiF2, Nb2O5
LiNbF6 | LMNO | -0.023702 | Li2NiF4, LiF, Nb2O5, MnO2
LiNbF6 | MNO | -0.018706 | MnO2, NiF2, Nb2O5, Li2NiF4, O2
LiNbF6 | LiCoPO4 | 0 | --
LiNbF6 | CoPO4 | 0 | --
Li2PdF6 | LiCoO2 | -0.147463 | CoF2, CoO2, PdO2, LiF
Li2PdF6 | Li0.5CoO2 | -0.102253 | LiF, LiCoF4, O2, PdO2
Li2PdF6 | LiNiO2 | -0.229 | Li2NiF4, O2, PdO2, LiF
Li2PdF6 | Li0.5NiO2 | -0.193255 | PdO2, Li2NiF4, O2, NiF2
Li2PdF6 | LMNO | -0.124362 | Li2MnF5, PdO2, O2, Li2NiF4, LiF
Li2PdF6 | MNO | -0.117751 | LiMnF4, Li2MnF5, O2, PdO2, NiF2
Li2PdF6 | LiCoPO4 | -0.066095 | PdO2, CoF2, LiPF6, LiF
Li2PdF6 | CoPO4 | -0.059234 | PdO2, LiF, LiPF6, LiCoF4
LiAgF4 | LiCoO2 | -0.174257 | LiCoF4, Ag3O4, LiF, CoO2
LiAgF4 | Li0.5CoO2 | -0.131386 | Ag3O4, O2, LiF, LiCoF4
LiAgF4 | LiNiO2 | -0.264725 | Li2NiF4, Ag3O4, LiF, O2
LiAgF4 | Li0.5NiO2 | -0.224073 | NiF2, Ag3O4, O2, Li2NiF4
LiAgF4 | LMNO | -0.153221 | Li2MnF5, O2, NiF2, Li2NiF4, Ag3O4
LiAgF4 | MNO | -0.145145 | Ag3O4, Li2MnF5, NiF2, O2, LiMnF4
LiAgF4 | LiCoPO4 | -0.10143 | LiPF6, LiCoF4, LiF, Ag3O4
LiAgF4 | CoPO4 | -0.087104 | Ag3O4, LiCoF4, LiPF6, O2, LiF
LiInF4 | LiCoO2 | -0.067047 | In2O3, Co3O4, LiF, Li(CoO2)2
LiInF4 | Li0.5CoO2 | -0.003203 | Co3O4, In2O3, CoO2, LiF
LiInF4 | LiNiO2 | -0.105805 | LiF, Ni3O4, O2, In2O3
LiInF4 | Li0.5NiO2 | -0.049666 | In2O3, Ni3O4, O2, Li2NiF4
LiInF4 | LMNO | -0.003624 | LiF, Mn2In2O7, Li2NiF4, MnO2
LiInF4 | MNO | -0.005689 | O2, Li2NiF4, MnO2, NiF2, Mn2In2O7
LiInF4 | LiCoPO4 | 0 | --
LiInF4 | CoPO4 | 0 | --
Li2SnF6 | LiCoO2 | -0.074549 | SnO2, Co3O4, Li(CoO2)2, LiF
Li2SnF6 | Li0.5CoO2 | -0.010808 | Co3O4, SnO2, LiF, CoO2
Li2SnF6 | LiNiO2 | -0.112957 | LiF, Ni3O4, SnO2, O2
Li2SnF6 | Li0.5NiO2 | -0.066114 | NiF2, O2, SnO2, Li2NiF4
Li2SnF6 | LMNO | -0.011573 | Li2NiF4, SnO2, LiF, MnO2
Li2SnF6 | MNO | -0.011817 | SnO2, Li2NiF4, NiF2, MnO2, O2
Li2SnF6 | LiCoPO4 | 0 | --
Li2SnF6 | CoPO4 | 0 | --
LiSbF6 | LiCoO2 | -0.092369 | LiF, CoO2, Co(SbO3)2, Co3O4
LiSbF6 | Li0.5CoO2 | -0.01917 | Co3O4, Co(SbO3)2, LiF, CoO2
LiSbF6 | LiNiO2 | -0.157373 | Ni(SbO3)2, Li2NiF4, O2
LiSbF6 | Li0.5NiO2 | -0.109424 | Ni(SbO3)2, NiF2, O2, Li2NiF4
LiSbF6 | LMNO | -0.026832 | Ni(SbO3)2, MnO2, Li2NiF4, LiF
LiSbF6 | MNO | -0.021173 | NiF2, Li2NiF4, MnO2, O2, Ni(SbO3)2
LiSbF6 | LiCoPO4 | 0 | --
LiSbF6 | CoPO4 | 0 | --
CsLiF2 | LiCoO2 | 0 | --
CsLiF2 | Li0.5CoO2 | 0 | --
CsLiF2 | LiNiO2 | 0 | --
CsLiF2 | Li0.5NiO2 | 0 | --
CsLiF2 | LMNO | 0 | --
CsLiF2 | MNO | -0.027888 | Li2Mn3NiO8, O2, Cs4Ni3F10, CsMnO4, Cs2MnF6
CsLiF2 | LiCoPO4 | -0.04088 | CsCoPO4, LiF
CsLiF2 | CoPO4 | -0.033806 | Cs2PO3F, CoO2, Cs7Co4F15, LiF
LiCeF5 | LiCoO2 | -0.068502 | Co3O4, Li(CoO2)2, CeO2, LiF
LiCeF5 | Li0.5CoO2 | -0.002501 | CoO2, LiF, CeO2, Co3O4
LiCeF5 | LiNiO2 | -0.109199 | CeO2, Ni3O4, O2, LiF
LiCeF5 | Li0.5NiO2 | -0.050595 | O2, Li2NiF4, CeO2, Ni3O4
LiCeF5 | LMNO | 0 | --
LiCeF5 | MNO | -0.001747 | MnO2, O2, CeO2, NiF2, Li2Mn3NiO8
LiCeF5 | LiCoPO4 | 0 | --
LiCeF5 | CoPO4 | 0 | --
LiLuF4 | LiCoO2 | -0.007075 | LuOF, Co3O4, Li(CoO2)2, LiF
LiLuF4 | Li0.5CoO2 | 0 | --
LiLuF4 | LiNiO2 | -0.034339 | LuOF, Ni3O4, LiF, Li(NiO2)2
LiLuF4 | Li0.5NiO2 | -0.001165 | Ni3O4, O2, LuOF, LiF
LiLuF4 | LMNO | 0 | --
LiLuF4 | MNO | 0 | --
LiLuF4 | LiCoPO4 | 0 | --
LiLuF4 | CoPO4 | 0 | --
LiTaF6 | LiCoO2 | -0.078604 | Li(CoO2)2, Li2Ta2(OF2)3, LiF, Co3O4
LiTaF6 | Li0.5CoO2 | -0.016772 | Co3O4, Li2Ta2(OF2)3, LiF, CoO2
LiTaF6 | LiNiO2 | -0.119851 | O2, Ni3O4, LiF, Ta2NiO6
LiTaF6 | Li0.5NiO2 | -0.070665 | Li2NiF4, NiF2, O2, Li2Ta2(OF2)3
LiTaF6 | LMNO | -0.02087 | MnO2, Li2NiF4, Li2Ta2(OF2)3
LiTaF6 | MNO | -0.016563 | MnO2, NiF2, Li2Ta2(OF2)3, O2
LiTaF6 | LiCoPO4 | 0 | --
LiTaF6 | CoPO4 | 0 | --
LiAuF6 | LiCoO2 | -0.284183 | Au2O3, LiF, LiCoF4, O2
LiAuF6 | Li0.5CoO2 | -0.235321 | LiF, O2, LiCoF4, Au2O3
LiAuF6 | LiNiO2 | -0.373568 | NiF2, Li2NiF4, Au2O3, O2
LiAuF6 | Li0.5NiO2 | -0.325077 | Au2O3, NiF2, Li2NiF4, O2
LiAuF6 | LMNO | -0.258761 | Au2O3, Li2MnF6, NiF2, LiMnF4, O2
LiAuF6 | MNO | -0.240934 | O2, NiF2, LiMnF4, Au2O3, MnF3
LiAuF6 | LiCoPO4 | -0.210039 | Au2O3, O2, LiCoF4, LiF, LiPF6
LiAuF6 | CoPO4 | -0.186361 | Au2O3, LiPF6, LiCoF4, CoF2, O2
LiBiF6 | LiCoO2 | -0.180916 | O2, LiBiF4, LiCoF4
LiBiF6 | Li0.5CoO2 | -0.151535 | LiBiF4, BiF3, LiCoF4, O2
LiBiF6 | LiNiO2 | -0.235324 | Li2NiF4, NiF2, LiBiF4, O2
LiBiF6 | Li0.5NiO2 | -0.210092 | NiF2, O2, LiBiF4, Li2NiF4
LiBiF6 | LMNO | -0.164306 | O2, BiF3, LiBiF4, LiMnF4, NiF2
LiBiF6 | MNO | -0.155511 | BiF3, O2, LiMnF4, LiBiF4, NiF2
LiBiF6 | LiCoPO4 | -0.135979 | BiF3, O2, LiCoF4, LiBiF4, LiPF6
LiBiF6 | CoPO4 | -0.123822 | O2, LiBiF4, BiF3, LiPF6, LiCoF4