## Sheet1
cathode layer | 18 |  |  |  | mg cm-2 |  |  | mass ratio (cathode/anode) | 2.8
anode layer | 18 |  |  | cathode mass loading | 10
separator layer | 18 |  |  | anode mass loading | 3.571429
cathode current collector | 10
anode currebt collector | 9
cm2
area of one layer | 10
[10 empty] | cathode AM ratio | 0.9
[10 empty] | anode AM ratio | 0.95
| mg | g |  |  | g cm-3 |  |  |  | cm-3 |  | g |  | cm-1
cathode mass (AM) | 1800 | 1.8 |  | cathode density (AM) | 0.65 |  |  | cathode volume (only AM) | 2.769231 | cathode mass | 2 | cathode thickness | 0.02197802
anode mass (AM) | 642.8571 | 0.6428571 |  | anode density ( (AM)) | 2.2 |  |  | anode volume (only AM) | 0.2922078 | anode mass | 0.6766917 | anode thickness | 0.002319109
| a. u. |  |  |  | cm-3
cathode porosity | 0.3 |  |  | electrolyte in pores of cathode | 1.186813
anode porosity | 0.3 |  |  | electrolyte in pores of anode | 0.1252319
| cm-3 |  |  |  | g cm-3 |  |  |  | g
Electrolyte volume | 2.013429 |  |  | Electrolyte density | 1.04 |  |  | Active electrolyte mass | 2.093966
cm-3
electrolyte stored by separator | 0.7013835
| a. u. |  |  |  | cm-3 |  |  |  | g cm-3
Separator porosity | 0.4 |  |  | Separator volume(+ pores) | 1.753459 |  |  | Separator density | 0.92 | Separator volume(without pores) | 1.052075
| g |  |  |  | cm-1 | um
Separator mass | 1.613182 |  |  | Separator thickness (each layer) | 0.009741437 | 97.41437
| g cm-3 |  |  |  | um | cm |  |  | cm-3 |  | g
Current collector density | 2.7 |  |  | Current collector thickness (each layer) | 18 | 0.0018 |  | Current collector volume | 0.342 | Current collector mass | 0.9234
| um | cm |  |  | g cm-3 |  |  |  | cm-3
package thickness | 250 | 0.025 |  | package density | 2 |  |  | top+bottle pouch volume | 0.5
| um | cm |  |  | cm-3 |  |  |  | cm-3 |  | g
height of pouch | 6968.942 | 0.6968942 |  | side pouch volume | 0.2203773 |  |  | pouch volume | 0.7203773 | pouch mass | 1.440755
| g |  | % |  | mL |  | %
cathode mass | 2 | 0.2286238 | 22.86238 | cathode volume (AM) | 2.769231 | 0.3851868 | 38.51868 |  |  | 20.55728
anode mass | 0.6766917 | 0.07735393 | 7.735393 | anode volume (AM) | 0.2922078 | 0.04064471 | 4.064471 |  |  | 16.89449
Electrolyte mass | 2.093966 | 0.2393652 | 23.93652 | Electrolyte volume | 2.013429 | 0.2800583 | 28.00583
Separator mass | 1.613182 | 0.1844059 | 18.44059 | Separator volume | 1.052075 | 0.1463386 | 14.63386
Current collector mass | 0.9234 | 0.1055556 | 10.55556 | Current collector volume | 0.342 | 0.04757057 | 4.757057
pouch mass | 1.440755 | 0.1646954 | 16.46954 | pouch volume | 0.7203773 | 0.100201 | 10.0201
sum | 8.747994 |  | 0 | sum | 7.18932 |  | 0
reduction factor | 3.58105 |  | 0 |  |  |  | 0