## Sheet1
Polymer | Short name | HSP (MPa 1/2) | MHP (Å-2) | Core block DP | Morphology | Rank
Poly(ethyleneglycol-b-4-hydroxybutyl acrylate) | PEG-b-P4HBA | 20.6 | 0.0043 | 50 | Spheres | 1
|  | 20.6 | 0.0043 | 75 | Spheres | 1
|  | 20.6 | 0.0043 | 100 | Spheres | 1
|  | 20.6 | 0.0043 | 200 | Spheres | 1
|  | 20.6 | 0.0043 | 300 | Worms | 3
|  | 20.6 | 0.0043 | 400 | Worms + Vesicles | 4
Poly(ethyleneglycol-b-2-hydroxybutyl acrylate) | PEG-b-P2HBA | 20.5 | 0.0067 | 50 | Spheres | 1
|  | 20.5 | 0.0067 | 75 | Spheres | 1
|  | 20.5 | 0.0067 | 100 | Worms | 3
|  | 20.5 | 0.0067 | 200 | Worms + Vesicles | 4
Poly(ethyleneglycol-b-2-hydroxypropyl methacrylate) | PEG-b-P3HPMA | 20.7 | 0.0028 | 50 | Spheres | 1
|  | 20.7 | 0.0028 | 75 | Spheres | 1
|  | 20.7 | 0.0028 | 100 | Spheres | 1
|  | 20.7 | 0.0028 | 200 | Spheres | 1
|  | 20.7 | 0.0028 | 300 | Spheres + Worms | 2
Poly(ethyleneglycol-b-tetrahydrofurfuryl acrylate) | PEG-b-PTHFA | 19 | 0.006092821 | 50 | Spheres | 1
|  | 19 | 0.006092821 | 75 | Spheres + Worms | 2
|  | 19 | 0.006092821 | 100 | Worms + Vesicles | 4
|  | 19 | 0.006092821 | 200 | Vesicles | 5
Poly(ethyleneglycol-b-isobutylmethoxy acrylamide) | PEG-b-PIBOMAm | 22.2 | 0.005653264 | 50 | Worms + Vesicles | 4
|  | 22.2 | 0.005653264 | 75 | Worms + Vesicles | 4
|  | 22.2 | 0.005653264 | 100 | Vesicles | 5
|  | 22.2 | 0.005653264 | 200 | Vesicles | 5
Poly(ethyleneglycol-b-hydroxybutyl methacrylate) | PEG-b-PHBMA | 19.6 | 0.0101 | 100 | Vesicles | 5
Poly(ethyleneglycol-b-hydroxypropyl methacrylate) | PEG-b-PHPMA | 20 | 0.0059 | 100 | Worms | 3
Poly(ethyleneglycol-b-diacetone acrylamide) | PEG-b-PDAAm | 24 | 0.0009 | 100 | Sphers | 1