## Sheet1
Table S4.
Binding free energies of small biomolecules to nanomaterials.
Material | Adsorbate | DG ads | DG_lower | DG_upper
CNT, pristine | ALA | -0.07795649 | -1.206603 | 1.021145
CNT, pristine | ARG | -11.16109 | -13.26752 | -8.947973
CNT, pristine | ASN | -5.086596 | -6.695973 | -3.392104
CNT, pristine | ASP | -0.2038789 | -1.886332 | 1.455198
CNT, pristine | CHL | -1.005446 | -2.067327 | 0.04830908
CNT, pristine | CYM | -0.05238011 | -2.073237 | 2.014954
CNT, pristine | CYS | -1.540658 | -2.891988 | -0.1676703
CNT, pristine | DGL | -9.975969 | -12.68027 | -7.477375
CNT, pristine | EST | -6.877583 | -8.553791 | -5.123485
CNT, pristine | ETA | 1.152313 | 0.2037436 | 2.18422
CNT, pristine | GAN | -8.647116 | -10.68037 | -6.538679
CNT, pristine | GLN | -5.635346 | -7.687148 | -3.624966
CNT, pristine | GLU | -2.257129 | -3.709522 | -0.6659239
CNT, pristine | GLY | -5.389789 | -7.039895 | -3.812632
CNT, pristine | HID | -9.043976 | -11.48656 | -6.84024
CNT, pristine | HIE | -9.635133 | -11.50298 | -7.734131
CNT, pristine | HIP | -10.85322 | -12.78189 | -9.033386
CNT, pristine | ILE | -5.176745 | -6.763943 | -3.600988
CNT, pristine | LEU | -4.385597 | -6.264896 | -2.526341
CNT, pristine | LYS | -3.64364 | -5.992676 | -1.316213
CNT, pristine | MET | -5.598729 | -7.08765 | -4.011627
CNT, pristine | PHE | -8.876604 | -10.88656 | -6.892072
CNT, pristine | PHO | -3.855284 | -6.053752 | -1.594013
CNT, pristine | PRO | -10.11846 | -12.58076 | -7.619624
CNT, pristine | SER | -1.099523 | -2.218973 | 0.005783478
CNT, pristine | THR | -2.557833 | -3.777541 | -1.291919
CNT, pristine | TRP | -13.50665 | -16.84894 | -10.22961
CNT, pristine | TYR | -13.34518 | -15.86206 | -10.64095
CNT, pristine | VAL | -3.94147 | -5.243027 | -2.478076
CNT-COO-(high) | ALA | 2.074474 | 0.6379975 | 3.466811
CNT-COO-(high) | ARG | -12.65665 | -16.39925 | -8.888491
CNT-COO-(high) | ASN | -3.116181 | -4.727476 | -1.44184
CNT-COO-(high) | ASP | 1.317982 | -1.021306 | 3.444625
CNT-COO-(high) | CHL | -0.2134431 | -1.943795 | 1.488448
CNT-COO-(high) | CYM | -0.4104745 | -3.48599 | 2.814532
CNT-COO-(high) | CYS | 1.184021 | -0.06947403 | 2.517628
CNT-COO-(high) | DGL | -21.22278 | -32.88085 | -10.07187
CNT-COO-(high) | EST | -4.375136 | -7.399076 | -1.528445
CNT-COO-(high) | ETA | -9.389182 | -13.30236 | -5.583031
CNT-COO-(high) | GAN | -8.93877 | -12.536 | -5.166025
CNT-COO-(high) | GLN | -4.299261 | -6.517782 | -2.070186
CNT-COO-(high) | GLU | 0.549529 | -1.978563 | 3.128334
CNT-COO-(high) | GLY | -8.72295 | -14.14038 | -3.159022
CNT-COO-(high) | HID | -6.209616 | -9.01073 | -3.644653
CNT-COO-(high) | HIE | -7.693219 | -10.87589 | -4.322158
CNT-COO-(high) | HIP | -14.12367 | -19.54949 | -8.622332
CNT-COO-(high) | ILE | -0.7354013 | -2.882362 | 1.680797
CNT-COO-(high) | LEU | -3.068427 | -5.114311 | -0.9416509
CNT-COO-(high) | LYS | -9.761114 | -18.13285 | -2.377825
CNT-COO-(high) | MET | -1.782725 | -4.518814 | 0.6676681
CNT-COO-(high) | PHE | -6.758347 | -9.8348 | -3.876695
CNT-COO-(high) | PHO | -2.697925 | -7.126323 | 1.589906
CNT-COO-(high) | PRO | -5.572788 | -9.543335 | -1.652384
CNT-COO-(high) | SER | 0.7168398 | -1.055522 | 2.442635
CNT-COO-(high) | THR | -0.2645915 | -2.209346 | 1.690716
CNT-COO-(high) | TRP | -10.62699 | -13.86859 | -6.708531
CNT-COO-(high) | TYR | -11.52309 | -16.15839 | -6.992266
CNT-COO-(high) | VAL | 0.5840622 | -1.254071 | 2.261461
CNT-COO-(low) | ALA | 0.9031595 | -0.1154917 | 1.915105
CNT-COO-(low) | ARG | -10.59891 | -13.71611 | -7.701448
CNT-COO-(low) | ASN | -4.35144 | -6.094453 | -2.411037
CNT-COO-(low) | ASP | -0.1698972 | -1.752297 | 1.357489
CNT-COO-(low) | CHL | -0.3301111 | -1.710927 | 1.165675
CNT-COO-(low) | CYM | 1.510429 | -0.06234173 | 3.040217
CNT-COO-(low) | CYS | -0.8678006 | -2.164549 | 0.4200266
CNT-COO-(low) | DGL | -17.82129 | -25.96846 | -9.122191
CNT-COO-(low) | EST | -7.139561 | -9.369311 | -5.059958
CNT-COO-(low) | ETA | -4.441522 | -8.13334 | -0.6222934
CNT-COO-(low) | GAN | -8.122544 | -11.46005 | -5.031601
CNT-COO-(low) | GLN | -5.750561 | -7.945862 | -3.555104
CNT-COO-(low) | GLU | -0.7728679 | -2.729547 | 1.128692
CNT-COO-(low) | GLY | -7.602211 | -11.12613 | -3.676494
CNT-COO-(low) | HID | -9.132703 | -11.005 | -7.247822
CNT-COO-(low) | HIE | -8.002881 | -10.02063 | -6.097577
CNT-COO-(low) | HIP | -11.61359 | -15.34981 | -8.146822
CNT-COO-(low) | ILE | -3.511127 | -5.211858 | -1.673513
CNT-COO-(low) | LEU | -4.379721 | -5.957941 | -2.946928
CNT-COO-(low) | LYS | -5.870926 | -10.80492 | -1.083064
CNT-COO-(low) | MET | -5.679716 | -7.607516 | -3.801199
CNT-COO-(low) | PHE | -8.59628 | -11.03418 | -6.282613
CNT-COO-(low) | PHO | -3.5062 | -6.383153 | -0.5763923
CNT-COO-(low) | PRO | -9.223119 | -14.50992 | -4.380875
CNT-COO-(low) | SER | -0.7769028 | -2.107979 | 0.5764769
CNT-COO-(low) | THR | -2.708428 | -4.315627 | -1.234443
CNT-COO-(low) | TRP | -13.86382 | -16.08615 | -11.62024
CNT-COO-(low) | TYR | -14.21751 | -17.23563 | -11.27068
CNT-COO-(low) | VAL | -2.502046 | -3.750839 | -1.254946
CNT-COOH(high) | ALA | 2.719885 | 1.587555 | 3.925755
CNT-COOH(high) | ARG | -3.280027 | -5.654062 | -1.056305
CNT-COOH(high) | ASN | -0.4925531 | -3.152349 | 2.184949
CNT-COOH(high) | ASP | -16.70886 | -28.37097 | -5.155875
CNT-COOH(high) | CHL | -1.113759 | -3.08926 | 0.7667712
CNT-COOH(high) | CYM | -6.148793 | -13.71532 | 1.654057
CNT-COOH(high) | CYS | 2.448887 | -0.1920738 | 5.052871
CNT-COOH(high) | DGL | -3.088684 | -7.806948 | 1.73965
CNT-COOH(high) | EST | -1.259594 | -3.258202 | 0.6278138
CNT-COOH(high) | ETA | 1.142786 | -0.2491098 | 2.576308
CNT-COOH(high) | GAN | -4.280915 | -7.306259 | -1.160779
CNT-COOH(high) | GLN | -1.718194 | -4.667276 | 1.249435
CNT-COOH(high) | GLU | -41.83295 | -52.67811 | -30.41123
CNT-COOH(high) | GLY | -3.233667 | -7.374356 | 0.8577377
CNT-COOH(high) | HID | -1.72104 | -4.139133 | 0.721178
CNT-COOH(high) | HIE | -3.46731 | -6.255457 | -0.5747514
CNT-COOH(high) | HIP | -2.084372 | -4.063983 | -0.08204347
CNT-COOH(high) | ILE | 0.810669 | -0.6978378 | 2.498909
CNT-COOH(high) | LEU | 1.809948 | -0.6677033 | 4.179178
CNT-COOH(high) | LYS | 0.3260841 | -3.09697 | 3.293076
CNT-COOH(high) | MET | -0.06819131 | -1.727359 | 1.540472
CNT-COOH(high) | PHE | -0.2741222 | -2.523138 | 1.867209
CNT-COOH(high) | PHO | -14.81702 | -23.09226 | -6.203464
CNT-COOH(high) | PRO | -5.880362 | -9.822821 | -2.036617
CNT-COOH(high) | SER | 1.663523 | 0.4695802 | 2.900082
CNT-COOH(high) | THR | 0.1946373 | -1.468431 | 1.878778
CNT-COOH(high) | TRP | -2.336831 | -4.184847 | -0.4160044
CNT-COOH(high) | TYR | -1.860533 | -4.242279 | 0.1384731
CNT-COOH(high) | VAL | 0.9516095 | -0.606413 | 2.506884
CNT-COOH(low) | ALA | 0.08684925 | -0.7713659 | 1.015933
CNT-COOH(low) | ARG | -11.19744 | -13.64447 | -8.685212
CNT-COOH(low) | ASN | -4.261616 | -5.947374 | -2.628702
CNT-COOH(low) | ASP | -1.120607 | -3.979184 | 1.63159
CNT-COOH(low) | CHL | -0.9152625 | -1.902641 | 0.1027419
CNT-COOH(low) | CYM | 0.3369947 | -1.357219 | 2.024899
CNT-COOH(low) | CYS | -1.935972 | -2.882741 | -0.9785435
CNT-COOH(low) | DGL | -10.08368 | -13.47081 | -6.608853
CNT-COOH(low) | EST | -8.504361 | -10.21793 | -6.995135
CNT-COOH(low) | ETA | 3.308588 | 0.992528 | 5.780388
CNT-COOH(low) | GAN | -6.698313 | -8.904979 | -4.289097
CNT-COOH(low) | GLN | -5.893986 | -8.184257 | -3.600838
CNT-COOH(low) | GLU | -3.716852 | -7.437321 | 0.4181867
CNT-COOH(low) | GLY | -4.949834 | -6.754922 | -3.110576
CNT-COOH(low) | HID | -9.606139 | -11.45397 | -7.632616
CNT-COOH(low) | HIE | -9.129332 | -12.0736 | -6.374518
CNT-COOH(low) | HIP | -8.795951 | -10.94495 | -6.619192
CNT-COOH(low) | ILE | -5.109289 | -6.841731 | -3.428909
CNT-COOH(low) | LEU | -5.158507 | -6.973047 | -3.2753
CNT-COOH(low) | LYS | -3.241989 | -4.962541 | -1.514545
CNT-COOH(low) | MET | -5.580754 | -7.309126 | -3.984897
CNT-COOH(low) | PHE | -8.859045 | -11.41658 | -6.491422
CNT-COOH(low) | PHO | -1.591647 | -5.236145 | 1.969147
CNT-COOH(low) | PRO | -8.773048 | -11.08769 | -6.20592
CNT-COOH(low) | SER | -0.9710986 | -2.12143 | 0.2333141
CNT-COOH(low) | THR | -2.790256 | -4.206492 | -1.170836
CNT-COOH(low) | TRP | -15.03773 | -18.54253 | -12.08664
CNT-COOH(low) | TYR | -14.68921 | -17.233 | -12.07079
CNT-COOH(low) | VAL | -2.735059 | -4.190166 | -1.176974
CNT-NH2(high) | ALA | 4.522702 | 2.216773 | 6.788564
CNT-NH2(high) | ARG | -4.675685 | -8.211426 | -1.28577
CNT-NH2(high) | ASN | -0.760555 | -2.718929 | 1.2378
CNT-NH2(high) | ASP | -1.867533 | -4.121133 | 0.4733873
CNT-NH2(high) | CHL | -2.314338 | -4.709884 | -0.1778135
CNT-NH2(high) | CYM | 0.7300724 | -1.29576 | 2.9208
CNT-NH2(high) | CYS | 3.568566 | 2.163329 | 4.981992
CNT-NH2(high) | DGL | -12.1244 | -17.28107 | -6.907128
CNT-NH2(high) | EST | 6.765956 | -1.573588 | 14.50708
CNT-NH2(high) | ETA | -4.493396 | -7.477616 | -1.561209
CNT-NH2(high) | GAN | -2.915332 | -5.793988 | -0.01555881
CNT-NH2(high) | GLN | -1.187468 | -3.500355 | 1.176896
CNT-NH2(high) | GLU | -0.08498918 | -2.272598 | 2.1603
CNT-NH2(high) | GLY | -3.011389 | -5.600013 | -0.3157403
CNT-NH2(high) | HID | -2.939914 | -5.764192 | -0.1434929
CNT-NH2(high) | HIE | -3.34312 | -5.88624 | -1.127358
CNT-NH2(high) | HIP | -5.833345 | -9.067002 | -2.625695
CNT-NH2(high) | ILE | 2.175189 | 0.7568135 | 3.671886
CNT-NH2(high) | LEU | 2.449639 | 0.5702919 | 4.305584
CNT-NH2(high) | LYS | -6.374091 | -10.30019 | -2.346556
CNT-NH2(high) | MET | 1.390983 | -0.3075488 | 3.127703
CNT-NH2(high) | PHE | -0.6723643 | -3.195811 | 1.911245
CNT-NH2(high) | PHO | -6.510646 | -11.09279 | -1.730967
CNT-NH2(high) | PRO | -4.799494 | -8.977274 | -0.8984717
CNT-NH2(high) | SER | 1.281846 | 0.3050284 | 2.275416
CNT-NH2(high) | THR | 1.00037 | -0.4321649 | 2.526966
CNT-NH2(high) | TRP | -2.582616 | -6.327956 | 1.305308
CNT-NH2(high) | TYR | -3.836071 | -7.410972 | 0.001068348
CNT-NH2(high) | VAL | 2.767275 | 1.360876 | 4.281631
CNT-NH2(low) | ALA | 0.4149954 | -0.5053271 | 1.337834
CNT-NH2(low) | ARG | -10.56897 | -13.11591 | -7.939195
CNT-NH2(low) | ASN | -4.869381 | -6.57076 | -3.17972
CNT-NH2(low) | ASP | -0.5015509 | -2.317651 | 1.045733
CNT-NH2(low) | CHL | -2.332944 | -3.899023 | -0.7324157
CNT-NH2(low) | CYM | 0.4059348 | -0.7951301 | 1.393105
CNT-NH2(low) | CYS | -1.415851 | -2.676944 | -0.1323478
CNT-NH2(low) | DGL | -10.47163 | -13.74241 | -7.426712
CNT-NH2(low) | EST | -7.448077 | -9.349048 | -5.395361
CNT-NH2(low) | ETA | 0.5267565 | -0.8425634 | 1.787096
CNT-NH2(low) | GAN | -7.994269 | -10.52588 | -5.456715
CNT-NH2(low) | GLN | -4.808623 | -7.171487 | -2.562571
CNT-NH2(low) | GLU | -2.573253 | -4.445015 | -0.7152719
CNT-NH2(low) | GLY | -4.62458 | -6.777205 | -2.607117
CNT-NH2(low) | HID | -8.782046228 | -10.70078 | -6.835194
CNT-NH2(low) | HIE | -8.781551 | -10.79731 | -6.809046
CNT-NH2(low) | HIP | -10.93131 | -13.28292 | -8.572376
CNT-NH2(low) | ILE | -5.041898 | -6.487123 | -3.521897
CNT-NH2(low) | LEU | -4.55207 | -6.268287 | -2.762407
CNT-NH2(low) | LYS | -2.955746 | -5.155113 | -0.5208679
CNT-NH2(low) | MET | -5.839265 | -7.719713 | -4.045776
CNT-NH2(low) | PHE | -8.81684 | -10.9477 | -6.685619
CNT-NH2(low) | PHO | -2.578666 | -4.833988 | -0.3903661
CNT-NH2(low) | PRO | -9.153491 | -12.09162 | -6.158689
CNT-NH2(low) | SER | 1.333448 | -1.235512 | 3.917011
CNT-NH2(low) | THR | -2.328582 | -3.747107 | -0.8353907
CNT-NH2(low) | TRP | -12.89694 | -15.63906 | -10.21646
CNT-NH2(low) | TYR | -13.71543 | -16.1533 | -11.31426
CNT-NH2(low) | VAL | -2.734781 | -4.138592 | -1.291908
CNT-NH3+(high) | ALA | 1.839815 | 0.5912974 | 3.106618
CNT-NH3+(high) | ARG | -6.866439 | -10.19819 | -3.539605
CNT-NH3+(high) | ASN | -2.966238 | -5.243424 | -0.5077062
CNT-NH3+(high) | ASP | -27.80544 | -40.69133 | -13.74534
CNT-NH3+(high) | CHL | 2.659493 | 1.353919 | 4.063163
CNT-NH3+(high) | CYM | -10.19445 | -20.4618 | -1.610939
CNT-NH3+(high) | CYS | -0.436869 | -2.330821 | 1.384679
CNT-NH3+(high) | DGL | -9.218127 | -14.06428 | -4.385711
CNT-NH3+(high) | EST | -6.66697 | -9.667435 | -3.644375
CNT-NH3+(high) | ETA | 4.141078 | 3.007478 | 5.254212
CNT-NH3+(high) | GAN | -6.138349 | -8.716244 | -3.329963
CNT-NH3+(high) | GLN | -4.663626 | -7.033494 | -2.025755
CNT-NH3+(high) | GLU | -30.00911 | -40.72387 | -20.10113
CNT-NH3+(high) | GLY | -4.969962 | -7.349799 | -2.392914
CNT-NH3+(high) | HID | -7.000579 | -9.531717 | -4.669971
CNT-NH3+(high) | HIE | -7.656691 | -10.31854 | -5.180293
CNT-NH3+(high) | HIP | -6.161148 | -9.259801 | -2.993542
CNT-NH3+(high) | ILE | 0.1382656 | -4.5439 | 4.588592
CNT-NH3+(high) | LEU | -3.464019 | -5.650228 | -1.098083
CNT-NH3+(high) | LYS | 1.254039 | -1.036521 | 3.484861
CNT-NH3+(high) | MET | -4.473836 | -6.913544 | -2.18905
CNT-NH3+(high) | PHE | -7.915959 | -10.84178 | -4.747663
CNT-NH3+(high) | PHO | -23.05161 | -35.54028 | -11.73607
CNT-NH3+(high) | PRO | -8.194669 | -11.59489 | -4.833372
CNT-NH3+(high) | SER | 0.2685386 | -1.29543 | 1.858936
CNT-NH3+(high) | THR | -1.440445 | -3.202385 | 0.4115574
CNT-NH3+(high) | TRP | -10.89652 | -14.02844 | -7.476319
CNT-NH3+(high) | TYR | -11.46651 | -15.45599 | -7.479419
CNT-NH3+(high) | VAL | -1.122522 | -2.881916 | 0.4986365
CNT-NH3+(low) | ALA | 1.154025 | 0.01268564 | 2.318299
CNT-NH3+(low) | ARG | -9.468963 | -12.51219 | -6.268665
CNT-NH3+(low) | ASN | -3.942922 | -5.943843 | -1.821158
CNT-NH3+(low) | ASP | -21.89159 | -31.8259 | -11.83177
CNT-NH3+(low) | CHL | 0.5300231 | -0.5616516 | 1.802654
CNT-NH3+(low) | CYM | -20.10614 | -26.34238 | -13.45186
CNT-NH3+(low) | CYS | -1.365804 | -2.723619 | -0.02891839
CNT-NH3+(low) | DGL | -10.56905 | -13.97168 | -7.466162
CNT-NH3+(low) | EST | -7.279282 | -9.515371 | -5.204882
CNT-NH3+(low) | ETA | 2.390452 | 1.362437 | 3.40873
CNT-NH3+(low) | GAN | -1.370962 | -7.885236 | 5.067728
CNT-NH3+(low) | GLN | -4.985617 | -7.148173 | -2.819944
CNT-NH3+(low) | GLU | -26.14508 | -36.06552 | -15.59743
CNT-NH3+(low) | GLY | -4.489465 | -6.572363 | -2.301921
CNT-NH3+(low) | HID | -7.703897 | -9.945669 | -5.476358
CNT-NH3+(low) | HIE | -8.587575 | -11.27302 | -6.008745
CNT-NH3+(low) | HIP | -7.007972 | -8.716279 | -5.267434
CNT-NH3+(low) | ILE | -0.2142334 | -5.646914 | 4.672205
CNT-NH3+(low) | LEU | -4.180496 | -5.724633 | -2.562088
CNT-NH3+(low) | LYS | -1.890574 | -3.767832 | 0.1310019
CNT-NH3+(low) | MET | -5.290065 | -6.855846 | -3.676799
CNT-NH3+(low) | PHE | -9.136823 | -11.71961 | -6.249441
CNT-NH3+(low) | PHO | -39.24728 | -55.35557 | -22.92395
CNT-NH3+(low) | PRO | -10.27129 | -12.53568 | -7.866009
CNT-NH3+(low) | SER | -0.570863 | -1.593513 | 0.4011532
CNT-NH3+(low) | THR | -1.724634 | -3.122458 | -0.2620908
CNT-NH3+(low) | TRP | -12.11608 | -15.04994 | -9.576051
CNT-NH3+(low) | TYR | -14.34032 | -17.48227 | -11.09511
CNT-NH3+(low) | VAL | -2.754266 | -4.225219 | -1.240327
CNT-OH(high) | ALA | 3.001684 | 1.33606 | 4.504784
CNT-OH(high) | ARG | -9.106641 | -12.39175 | -5.713908
CNT-OH(high) | ASN | -2.082671 | -4.511862 | 0.281056
CNT-OH(high) | ASP | -25.69296 | -35.26534 | -16.00347
CNT-OH(high) | CHL | -6.572906 | -8.534037 | -4.541196
CNT-OH(high) | CYM | -9.595424 | -17.32062 | -2.207919
CNT-OH(high) | CYS | 0.1971134 | -1.211222 | 1.763138
CNT-OH(high) | DGL | -7.10905 | -10.99614 | -2.970201
CNT-OH(high) | EST | -1.570056 | -3.449476 | 0.1621979
CNT-OH(high) | ETA | -1.79619 | -3.403758 | -0.2104801
CNT-OH(high) | GAN | 2.192492 | -2.52392 | 7.353095
CNT-OH(high) | GLN | -4.045977 | -6.825641 | -1.340176
CNT-OH(high) | GLU | -14.80084 | -26.61395 | -3.268687
CNT-OH(high) | GLY | 2.457603 | -3.956496 | 8.903911
CNT-OH(high) | HID | -2.974143 | -5.511364 | -0.5563754
CNT-OH(high) | HIE | -3.570829 | -6.974622 | -0.4385204
CNT-OH(high) | HIP | -8.131113 | -10.98466 | -5.287924
CNT-OH(high) | ILE | 0.6786305 | -0.973482 | 2.330634
CNT-OH(high) | LEU | -0.2528417 | -2.301169 | 1.518712
CNT-OH(high) | LYS | -4.162206 | -7.06311 | -1.475454
CNT-OH(high) | MET | -1.562389 | -3.732628 | 0.4230141
CNT-OH(high) | PHE | -2.136248 | -3.997809 | -0.3040468
CNT-OH(high) | PHO | -7.361891 | -13.85278 | -1.4488
CNT-OH(high) | PRO | -7.092599 | -10.53027 | -4.011107
CNT-OH(high) | SER | 0.1900185 | -0.9775433 | 1.413964
CNT-OH(high) | THR | 0.05429124 | -1.523636 | 1.472317
CNT-OH(high) | TRP | -4.339745 | -6.549249 | -2.019629
CNT-OH(high) | TYR | -2.796126 | -4.983148 | -0.5882143
CNT-OH(high) | VAL | 1.01882 | -0.8468671 | 2.945302
CNT-OH(low) | ALA | 0.04607119 | -0.7377492 | 0.8857821
CNT-OH(low) | ARG | -12.72448 | -15.2614 | -10.38852
CNT-OH(low) | ASN | -4.174396 | -5.760362 | -2.577596
CNT-OH(low) | ASP | -9.95415 | -20.86666 | 0.317738
CNT-OH(low) | CHL | -2.840522 | -4.585408 | -1.25903
CNT-OH(low) | CYM | -12.83876 | -20.38311 | -5.300998
CNT-OH(low) | CYS | -1.456721 | -2.78504 | -0.04817236
CNT-OH(low) | DGL | -9.815464 | -13.06496 | -6.498406
CNT-OH(low) | EST | -5.863161 | -7.679319 | -3.77295
CNT-OH(low) | ETA | 0.8769777 | -0.2940173 | 2.175514
CNT-OH(low) | GAN | -7.245828 | -9.545583 | -4.976869
CNT-OH(low) | GLN | -6.686456 | -9.717423 | -3.465428
CNT-OH(low) | GLU | -16.22616 | -27.99172 | -4.799655
CNT-OH(low) | GLY | -4.568029 | -6.040833 | -2.947042
CNT-OH(low) | HID | -9.622714 | -12.15868 | -7.155744
CNT-OH(low) | HIE | -9.95808 | -12.00195 | -7.701038
CNT-OH(low) | HIP | -11.35739 | -13.84908 | -8.748393
CNT-OH(low) | ILE | -5.62587 | -7.56018 | -3.860894
CNT-OH(low) | LEU | -4.767183 | -6.092111 | -3.358932
CNT-OH(low) | LYS | -4.182495 | -6.228891 | -2.127969
CNT-OH(low) | MET | -6.244238 | -8.182594 | -4.230122
CNT-OH(low) | PHE | -8.160145 | -10.41862 | -5.846704
CNT-OH(low) | PHO | -2.876054 | -6.337735 | 0.6016208
CNT-OH(low) | PRO | -9.481886 | -11.51468 | -7.42863
CNT-OH(low) | SER | -0.7659084 | -1.969388 | 0.3420336
CNT-OH(low) | THR | -2.71601 | -4.184525 | -1.296043
CNT-OH(low) | TRP | -13.1938 | -15.94433 | -10.56389
CNT-OH(low) | TYR | -12.51802 | -15.56609 | -9.700998
CNT-OH(low) | VAL | -2.965471 | -4.536832 | -1.337894
Graphene | ALA | -1.2332 | -1.3535 | -1.1163
Graphene | ARG | -17.2001 | -17.5874 | -16.813
Graphene | ASN | -7.214 | -7.3686 | -7.0606
Graphene | ASP | -2.3209 | -2.4168 | -2.226
Graphene | CHL | -2.2409 | -2.3906 | -2.0945
Graphene | CYM | -1.5335 | -1.6247 | -1.4436
Graphene | CYS | -3.5106 | -3.6512 | -3.3715
Graphene | DGL | -16.0881 | -16.3818 | -15.8017
Graphene | EST | -11.214 | -11.4881 | -10.9433
Graphene | ETA | -0.2558 | -0.3089 | -0.2045
Graphene | GAN | -10.9962 | -11.3657 | -10.6336
Graphene | GLN | -8.4681 | -8.569 | -8.368
Graphene | GLU | -3.9648 | -4.1762 | -3.7563
Graphene | GLY | -8.5579 | -8.6685 | -8.4485
Graphene | HID | -13.6656 | -13.8288 | -13.5047
Graphene | HIE | -13.9517 | -14.3233 | -13.5828
Graphene | HIP | -14.3685 | -14.7258 | -14.013
Graphene | ILE | -8.5979 | -8.7924 | -8.4054
Graphene | LEU | -7.1382 | -7.2549 | -7.0228
Graphene | LYS | -5.9134 | -6.2502 | -5.5836
Graphene | MET | -9.1365 | -9.2732 | -9.0002
Graphene | PHE | -15.6397 | -15.7851 | -15.4956
Graphene | PHO | -5.5787 | -5.7735 | -5.3851
Graphene | PRO | -14.0407 | -14.3065 | -13.7821
Graphene | SER | -2.7224 | -2.8078 | -2.6386
Graphene | THR | -4.3753 | -4.5347 | -4.2173
Graphene | TRP | -24.2858 | -24.7674 | -23.8063
Graphene | TYR | -21.3811 | -21.6578 | -21.1055
Graphene | VAL | -5.5555 | -5.7226 | -5.3891
Bilayer-graphene | ALA | -1.2432 | -1.3613 | -1.1285
Bilayer-graphene | ARG | -17.6261 | -18.1338 | -17.1205
Bilayer-graphene | ASN | -8.0366 | -8.3115 | -7.7649
Bilayer-graphene | ASP | -2.8117 | -2.9148 | -2.7097
Bilayer-graphene | CHL | -2.5815 | -2.6859 | -2.4795
Bilayer-graphene | CYM | -1.7046 | -1.8381 | -1.5733
Bilayer-graphene | CYS | -3.5091 | -3.6422 | -3.3776
Bilayer-graphene | DGL | -17.5142 | -17.9114 | -17.1183
Bilayer-graphene | EST | -12.444 | -12.6648 | -12.2239
Bilayer-graphene | ETA | -0.3794 | -0.4692 | -0.2915
Bilayer-graphene | GAN | -11.4736 | -11.8552 | -11.1017
Bilayer-graphene | GLN | -9.3972 | -9.5788 | -9.2172
Bilayer-graphene | GLU | -5.1791 | -5.4542 | -4.9054
Bilayer-graphene | GLY | -9.5662 | -9.6821 | -9.4506
Bilayer-graphene | HID | -14.3352 | -14.5779 | -14.0945
Bilayer-graphene | HIE | -14.7506 | -15.0974 | -14.4067
Bilayer-graphene | HIP | -15.3778 | -15.7014 | -15.0545
Bilayer-graphene | ILE | -8.8302 | -8.9479 | -8.714
Bilayer-graphene | LEU | -7.2337 | -7.353 | -7.1155
Bilayer-graphene | LYS | -6.5346 | -6.7282 | -6.3434
Bilayer-graphene | MET | -9.4855 | -9.6479 | -9.3243
Bilayer-graphene | PHE | -15.8162 | -16.096 | -15.5383
Bilayer-graphene | PHO | -6.4433 | -6.738 | -6.152
Bilayer-graphene | PRO | -15.1716 | -15.3911 | -14.9562
Bilayer-graphene | SER | -2.7089 | -2.8212 | -2.5988
Bilayer-graphene | THR | -4.6378 | -4.7669 | -4.5104
Bilayer-graphene | TRP | -24.721 | -25.0679 | -24.3761
Bilayer-graphene | TYR | -21.9519 | -22.4248 | -21.4803
Bilayer-graphene | VAL | -5.5198 | -5.6568 | -5.3838
Threelayer-graphene | ALA | -1.1618 | -1.2965 | -1.0314
Threelayer-graphene | ARG | -18.1888 | -18.5224 | -17.8566
Threelayer-graphene | ASN | -8.2521 | -8.5027 | -8.0052
Threelayer-graphene | ASP | -2.6497 | -2.7676 | -2.5329
Threelayer-graphene | CHL | -2.4368 | -2.7081 | -2.1732
Threelayer-graphene | CYM | -1.4475 | -1.5982 | -1.3027
Threelayer-graphene | CYS | -3.7811 | -3.9795 | -3.5855
Threelayer-graphene | DGL | -19.2285 | -19.8041 | -18.6779
Threelayer-graphene | EST | -12.4397 | -12.6362 | -12.2453
Threelayer-graphene | ETA | -0.3093 | -0.3909 | -0.2299
Threelayer-graphene | GAN | -12.4025 | -12.7354 | -12.0726
Threelayer-graphene | GLN | -9.9611 | -10.1065 | -9.8164
Threelayer-graphene | GLU | -4.5864 | -4.7304 | -4.4441
Threelayer-graphene | GLY | -9.7277 | -9.9524 | -9.505
Threelayer-graphene | HID | -15.0167 | -15.2492 | -14.7866
Threelayer-graphene | HIE | -15.1566 | -15.3853 | -14.9288
Threelayer-graphene | HIP | -15.5885 | -15.9998 | -15.1793
Threelayer-graphene | ILE | -8.6619 | -8.8872 | -8.4394
Threelayer-graphene | LEU | -7.1682 | -7.371 | -6.9675
Threelayer-graphene | LYS | -6.0758 | -6.2834 | -5.87
Threelayer-graphene | MET | -9.633 | -9.7924 | -9.4741
Threelayer-graphene | PHE | -15.6553 | -15.9255 | -15.3861
Threelayer-graphene | PHO | -7.4732 | -7.6866 | -7.2638
Threelayer-graphene | PRO | -15.8209 | -16.0684 | -15.5737
Threelayer-graphene | SER | -2.7562 | -2.9597 | -2.5582
Threelayer-graphene | THR | -4.8685 | -5.0423 | -4.6962
Threelayer-graphene | TRP | -24.2406 | -24.9385 | -23.5443
Threelayer-graphene | TYR | -22.9955 | -23.2817 | -22.7103
Threelayer-graphene | VAL | -5.4056 | -5.5637 | -5.251
Graphene oxide | ALA | 0.0852 | 0.0286 | 0.1405
Graphene oxide | ARG | -8.4296 | -8.7778 | -8.0837
Graphene oxide | ASN | -3.216 | -3.4109 | -3.0282
Graphene oxide | ASP | -4.9779 | -6.8215 | -3.4352
Graphene oxide | CHL | -5.8829 | -6.2747 | -5.5045
Graphene oxide | CYM | -0.2783 | -0.44 | -0.1249
Graphene oxide | CYS | -1.0743 | -1.1774 | -0.9734
Graphene oxide | DGL | -10.2119 | -10.6263 | -9.8008
Graphene oxide | EST | -2.9516 | -3.1273 | -2.7818
Graphene oxide | ETA | -2.6831 | -2.8445 | -2.5251
Graphene oxide | GAN | -4.0497 | -4.3468 | -3.7596
Graphene oxide | GLN | -3.6324 | -3.7525 | -3.5136
Graphene oxide | GLU | -10.6754 | -10.8942 | -10.5324
Graphene oxide | GLY | -5.0056 | -5.2361 | -4.7798
Graphene oxide | HID | -4.8624 | -5.2133 | -4.5369
Graphene oxide | HIE | -4.202 | -4.41 | -4.0007
Graphene oxide | HIP | -6.6111 | -6.9942 | -6.242
Graphene oxide | ILE | -1.3361 | -1.4591 | -1.2169
Graphene oxide | LEU | -1.3659 | -1.436 | -1.2969
Graphene oxide | LYS | -4.1915 | -4.372 | -4.0138
Graphene oxide | MET | -2.0034 | -2.1414 | -1.8691
Graphene oxide | PHE | -2.5109 | -2.6876 | -2.3392
Graphene oxide | PHO | -3.2285 | -3.5402 | -2.9301
Graphene oxide | PRO | -7.939 | -8.2403 | -7.6447
Graphene oxide | SER | -0.716 | -0.7758 | -0.6573
Graphene oxide | THR | -1.4964 | -1.6819 | -1.3161
Graphene oxide | TRP | -4.8351 | -5.0728 | -4.6042
Graphene oxide | TYR | -4.7545 | -4.9311 | -4.5792
Graphene oxide | VAL | -0.9619 | -1.0355 | -0.8893
Red. graphene oxide | ALA | -2.455 | -2.5853 | -2.3264
Red. graphene oxide | ARG | -15.3512 | -15.4987 | -15.2045
Red. graphene oxide | ASN | -8.1795 | -8.4299 | -7.9348
Red. graphene oxide | ASP | -2.4219 | -2.4219 | -2.4219
Red. graphene oxide | CHL | -2.4397 | -2.5903 | -2.2931
Red. graphene oxide | CYM | -1.4744 | -1.6398 | -1.3131
Red. graphene oxide | CYS | -4.9094 | -5.0228 | -4.7972
Red. graphene oxide | DGL | -17.309 | -17.7398 | -16.8802
Red. graphene oxide | EST | -13.6728 | -14.0855 | -13.264
Red. graphene oxide | ETA | -0.3448 | -0.4731 | -0.2193
Red. graphene oxide | GAN | -11.4808 | -11.6551 | -11.3084
Red. graphene oxide | GLN | -9.9268 | -9.9268 | -9.9268
Red. graphene oxide | GLU | -4.9455 | -5.2547 | -4.6435
Red. graphene oxide | GLY | -8.5212 | -8.7028 | -8.3407
Red. graphene oxide | HID | -15.1129 | -15.5528 | -14.6762
Red. graphene oxide | HIE | -14.6735 | -15.1005 | -14.2495
Red. graphene oxide | HIP | -14.2356 | -14.4368 | -14.0367
Red. graphene oxide | ILE | -11.2876 | -11.4278 | -11.1484
Red. graphene oxide | LEU | -10.9581 | -11.2287 | -10.6885
Red. graphene oxide | LYS | -7.7008 | -7.9073 | -7.4957
Red. graphene oxide | MET | -11.9479 | -12.2516 | -11.6469
Red. graphene oxide | PHE | -17.9045 | -18.2052 | -17.6046
Red. graphene oxide | PHO | -7.6584 | -7.8679 | -7.4508
Red. graphene oxide | PRO | -15.566 | -16.058 | -15.0929
Red. graphene oxide | SER | -3.492 | -3.6355 | -3.351
Red. graphene oxide | THR | -5.9791 | -6.1483 | -5.8121
Red. graphene oxide | TRP | -25.751 | -26.6239 | -24.8874
Red. graphene oxide | TYR | -22.7404 | -23.1805 | -22.3124
Red. graphene oxide | VAL | -8.4581 | -8.6323 | -8.2888
C_amorph-1 | ALA | -1.4639 | -1.5465 | -1.3828
C_amorph-1 | ARG | -20.8026 | -21.0762 | -20.5296
C_amorph-1 | ASN | -10.4045 | -10.6715 | -10.1408
C_amorph-1 | ASP | -3.7567 | -3.9654 | -3.5511
C_amorph-1 | CHL | -4.0892 | -4.2397 | -3.9404
C_amorph-1 | CYM | -2.4447 | -2.5887 | -2.3023
C_amorph-1 | CYS | -5.3458 | -5.545 | -5.1491
C_amorph-1 | DGL | -24.0535 | -24.7311 | -23.3916
C_amorph-1 | EST | -16.3638 | -16.5907 | -16.139
C_amorph-1 | ETA | -0.6206 | -0.6985 | -0.5437
C_amorph-1 | GAN | -15.5531 | -15.8106 | -15.2959
C_amorph-1 | GLN | -12.8321 | -13.1089 | -12.559
C_amorph-1 | GLU | -7.0561 | -7.2954 | -6.8177
C_amorph-1 | GLY | -12.507 | -12.8019 | -12.2132
C_amorph-1 | HID | -18.8264 | -19.0618 | -18.5916
C_amorph-1 | HIE | -18.9292 | -19.3122 | -18.5476
C_amorph-1 | HIP | -17.2905 | -17.6693 | -16.9152
C_amorph-1 | ILE | -13.7015 | -14.02 | -13.3866
C_amorph-1 | LEU | -12.4616 | -12.7842 | -12.1438
C_amorph-1 | LYS | -10.1214 | -10.3068 | -9.9403
C_amorph-1 | MET | -14.4294 | -14.6978 | -14.1618
C_amorph-1 | PHE | -22.8437 | -23.256 | -22.4325
C_amorph-1 | PHO | -11.7674 | -12.1302 | -11.4068
C_amorph-1 | PRO | -21.9026 | -22.1496 | -21.6568
C_amorph-1 | SER | -3.5706 | -3.724 | -3.4194
C_amorph-1 | THR | -7.3444 | -7.5795 | -7.111
C_amorph-1 | TRP | -32.7442 | -33.5836 | -31.9079
C_amorph-1 | TYR | -28.2839 | -28.818 | -27.7509
C_amorph-1 | VAL | -9.6685 | -9.9909 | -9.349
C_amorph-2 | ALA | -1.7819 | -1.8806 | -1.6856
C_amorph-2 | ARG | -22.6869 | -23.041 | -22.3338
C_amorph-2 | ASN | -10.9267 | -11.1052 | -10.7491
C_amorph-2 | ASP | -4.4558 | -4.5483 | -4.364
C_amorph-2 | CHL | -4.356 | -4.4862 | -4.2272
C_amorph-2 | CYM | -2.3618 | -2.5102 | -2.2167
C_amorph-2 | CYS | -6.2849 | -6.5222 | -6.0521
C_amorph-2 | DGL | -25.328 | -25.8225 | -24.8343
C_amorph-2 | EST | -16.9588 | -17.3633 | -16.5596
C_amorph-2 | ETA | -0.3969 | -0.4684 | -0.3278
C_amorph-2 | GAN | -15.91 | -16.5303 | -15.2993
C_amorph-2 | GLN | -14.222 | -14.9297 | -13.526
C_amorph-2 | GLU | -8.4837 | -8.7276 | -8.2411
C_amorph-2 | GLY | -13.0642 | -13.4361 | -12.7023
C_amorph-2 | HID | -19.4286 | -19.9203 | -18.9381
C_amorph-2 | HIE | -19.4483 | -19.872 | -19.026
C_amorph-2 | HIP | -17.9297 | -18.4262 | -17.4347
C_amorph-2 | ILE | -14.0837 | -14.3931 | -13.7799
C_amorph-2 | LEU | -14.5814 | -14.8667 | -14.2969
C_amorph-2 | LYS | -10.3614 | -10.717 | -10.0088
C_amorph-2 | MET | -14.6837 | -15.0492 | -14.3197
C_amorph-2 | PHE | -22.0922 | -22.5162 | -21.6689
C_amorph-2 | PHO | -12.0284 | -12.6803 | -11.3828
C_amorph-2 | PRO | -23.2462 | -23.8172 | -22.6878
C_amorph-2 | SER | -4.2684 | -4.4018 | -4.1364
C_amorph-2 | THR | -7.4105 | -7.6211 | -7.2037
C_amorph-2 | TRP | -33.5279 | -34.4243 | -32.6333
C_amorph-2 | TYR | -28.3743 | -29.1554 | -27.5959
C_amorph-2 | VAL | -10.2657 | -10.4214 | -10.1108
C_amorph-3 | ALA | -2.2227 | -2.4057 | -2.0461
C_amorph-3 | ARG | -16.6668 | -16.9175 | -16.4172
C_amorph-3 | ASN | -8.58 | -8.864 | -8.2999
C_amorph-3 | ASP | -4.0651 | -4.3227 | -3.812
C_amorph-3 | CHL | -3.1384 | -3.3221 | -2.9575
C_amorph-3 | CYM | -2.2357 | -2.387 | -2.0877
C_amorph-3 | CYS | -5.2506 | -5.4162 | -5.0864
C_amorph-3 | DGL | -19.0873 | -19.4636 | -18.7113
C_amorph-3 | EST | -13.6872 | -13.9848 | -13.3916
C_amorph-3 | ETA | -0.63 | -0.6931 | -0.5681
C_amorph-3 | GAN | -12.8308 | -13.2607 | -12.4059
C_amorph-3 | GLN | -11.5191 | -11.7585 | -11.281
C_amorph-3 | GLU | -6.668 | -6.7869 | -6.5506
C_amorph-3 | GLY | -9.8422 | -9.9673 | -9.7182
C_amorph-3 | HID | -14.935 | -15.1433 | -14.728
C_amorph-3 | HIE | -14.9676 | -15.1154 | -14.8204
C_amorph-3 | HIP | -12.8077 | -13.1485 | -12.4678
C_amorph-3 | ILE | -12.0661 | -12.3199 | -11.8133
C_amorph-3 | LEU | -11.9725 | -12.2402 | -11.7063
C_amorph-3 | LYS | -9.1709 | -9.5526 | -8.7937
C_amorph-3 | MET | -12.4463 | -12.7698 | -12.1252
C_amorph-3 | PHE | -16.7147 | -17.1863 | -16.2475
C_amorph-3 | PHO | -8.1521 | -8.3812 | -7.9289
C_amorph-3 | PRO | -18.5666 | -18.8719 | -18.2622
C_amorph-3 | SER | -4.0161 | -4.2455 | -3.7918
C_amorph-3 | THR | -6.998 | -7.1066 | -6.8903
C_amorph-3 | TRP | -21.1777 | -21.7175 | -20.6394
C_amorph-3 | TYR | -20.4053 | -20.7854 | -20.0268
C_amorph-3 | VAL | -8.8855 | -9.154 | -8.6205

## Comments
Authros: |  | Marzieh Saeedi Masine, Eric G. Brandt, Alexander P. Lyubartsev
Title: |  | An atomistic perspective on biomolecular adsorption on functionalized carbon nanomaterials at ambient conditions
Publications: |  | Submitted to the Journal of Physical Chemistry C as a part of Supporting Information
Material | Name of the material.
Adsorbate | Name of the adsorbate. See the main text and SI
DF | Average binding free energy kJ/mol)
DF_lower | Lower estimate of the binding free energy
DF_upper | Upper estimate of the binding free energy