## Supporting information
Supporting information for “Machine Learning Enables Rapid Screening of Fly Ash Reactivity”
The full fly ash dataset used for the machine learning analysis. Here, Columns C-to-H detail the XRF compositions for the 107 fly ash samples involved in this study, and Columns I-to-J are the target properties of the prediction.
Reference Number (See Section S1 for details) | ID | Al2O3 | CaO | Fe2O3 | SiO2 | MgO | Na2O+0.658K2O | Amorphous content (mass fraction of the bulk material) | Number of constraints per atom, n_c
1 | FA-1 | 29.5 | 1.1 | 4.6 | 53.8 | 0.7 | 1.8476 | 72.645 | 3.381103
| FA-2 | 20.7 | 10.2 | 7.1 | 51.4 | 3 | 1.2554 | 78.065 | 3.094124
| FA-3 | 17.8 | 10.6 | 7.6 | 55.3 | 2.3 | 1.0238 | 73.29 | 3.113174
| FA-4 | 22.8 | 11.9 | 3.8 | 51.6 | 2 | 0.7264 | 73.806 | 3.087144
| FA-5 | 21.6 | 13.6 | 4.3 | 42.9 | 2.5 | 8.3632 | 84.903 | 2.971019
| FA-6 | 18.1 | 14.5 | 7.8 | 49.9 | 2.8 | 0.8922 | 71.871 | 3.042434
| FA-7 | 21 | 15.3 | 5.1 | 45.7 | 3.6 | 1.3264 | 77.032 | 2.969745
| FA-8 | 19.2 | 17.2 | 5.5 | 34.9 | 3.5 | 8.6632 | 86.71 | 2.871387
| FA-9 | 18.9 | 21 | 6.5 | 37.4 | 4.3 | 1.4632 | 74.71 | 2.859495
| FA-10 | 19.3 | 22.9 | 6.4 | 33.9 | 4.6 | 1.3974 | 68 | 2.734093
| FA-11 | 18.4 | 23.1 | 6.6 | 34.4 | 4.6 | 1.4632 | 65.548 | 2.805951
| FA-12 | 19.4 | 24.3 | 6 | 33.5 | 5.4 | 1.3974 | 69.935 | 2.672218
| FA-13 | 18.6 | 24.7 | 6.4 | 31.8 | 4.4 | 1.2974 | 72.129 | 2.688878
| FA-14 | 19.3 | 25.4 | 6 | 32.5 | 4.4 | 1.2316 | 77.548 | 2.634204
| FA-15 | 19.5 | 25.5 | 5.6 | 30.8 | 4.5 | 1.3974 | 75.742 | 2.642963
| FA-16 | 17.2 | 25.8 | 5.8 | 32 | 6.1 | 1.4974 | 68.387 | 2.591632
| FA-17 | 17.3 | 26.6 | 5.8 | 30.9 | 7.8 | 1.5316 | 49.032 | 2.499291
| FA-18 | 17.1 | 29.2 | 5.8 | 27.1 | 6.2 | 1.2316 | 57.935 | 2.61418
2 | Ban.1-T | 30.3 | 0.5 | 4.6 | 58.8 | 1.426958 | 1.1 | 70.7 | 3.171805
| Ban.2-T | 31 | 0.9 | 4.6 | 58.4 | 1.214432 | 1.1 | 65.8 | 3.165311
| Roo.1-T | 30.5 | 0.7 | 3.8 | 56.6 | 2.185978 | 1.2 | 72.6 | 3.157894
| Roo.2-T | 31.1 | 1.3 | 4.5 | 55.7 | 1.943091 | 1 | 73.3 | 3.140479
| Nag.1-T | 29.8 | 1.3 | 5.8 | 57.9 | 1.275154 | 1 | 71.9 | 3.174343
| Nag.2-R | 25 | 1.2 | 3.5 | 58 | 3.461131 | 0.9 | 78 | 3.266691
| Nag.3-R | 20.1 | 4.5 | 10.2 | 51 | 3.40041 | 3 | 73.3 | 3.151993
| Alb.1-R | 23 | 9.6 | 3.2 | 55.7 | 1.639483 | 3.1 | 90.6 | 3.164786
| Alb.2-R | 24 | 9.4 | 4.4 | 51.6 | 2.003813 | 4 | 92.5 | 3.147657
3 | CRE | 28.3 | 4.5 | 5.1 | 46.2 | 1.3 | 3.5242 | 67 | 3.25123
| MBME | 25.1 | 9.1 | 4.5 | 47.1 | 1.3 | 1.8528 | 68 | 3.162093
| PKE | 27.9 | 4.7 | 5.2 | 48.3 | 1.7 | 1.5844 | 63 | 3.301548
| PSE | 21.7 | 7.5 | 7.5 | 52 | 1.6 | 1.7476 | 76 | 3.159589
| WPPE | 20.2 | 4.8 | 5.4 | 48.7 | 4.5 | 3.1346 | 73 | 3.24946
4 | AT | 21.6 | 12.3 | 4.2 | 47.7 | 2.7 | 2.4922 | 88.3 | 3.048932
| BC | 30.5 | 1.2 | 4.6 | 55.8 | 0.7 | 1.8134 | 78.7 | 3.074273
| BBR | 18.4 | 14.1 | 7.9 | 48.4 | 2.2 | 1.3238 | 76.4 | 3.37252
| CE | 16.4 | 11.2 | 6 | 54.1 | 4.1 | 2.4502 | 87.2 | 3.13795
| CC | 21 | 12.8 | 4.9 | 48.2 | 3.4 | 2.2896 | 84.8 | 2.994248
| FO | 25.1 | 5.6 | 5.6 | 59.4 | 0.9 | 0.858 | 61.4 | 3.303689
| LEGS | 17.8 | 10.7 | 7.7 | 54.1 | 2.3 | 1.4212 | 80.5 | 3.086841
| ML | 19.9 | 9.4 | 8.7 | 54.8 | 2.4 | 1.3238 | 77.9 | 3.120634
5 | A-FA-0 | 27.21 | 1.26 | 7.98 | 55.28 | 1.23 | 2.46 | 67.5 | 3.354739
| B-CA-4 | 26.21 | 4.01 | 13.87 | 42.84 | 1.25 | 1.89 | 56.9 | 3.319015
| C-CA-15 | 23.08 | 0.77 | 8.66 | 47.06 | 0.76 | 1.73 | 66.3 | 3.444952
6 | C1 | 17.4 | 26.45 | 7.15 | 35.44 | 5.73 | 2.24874 | 55 | 2.761985
| C2 | 18.03 | 25.9 | 6.02 | 36.08 | 5.24 | 2.16268 | 57 | 2.757511
| C3 | 20.44 | 21.35 | 6.29 | 40.08 | 4.56 | 1.92718 | 59 | 2.959817
| F1 | 15.77 | 15.05 | 6.28 | 50.75 | 4.57 | 4.69812 | 83 | 3.081767
| F2 | 20.45 | 12.71 | 5.62 | 53.97 | 2.84 | 1.30038 | 75 | 2.995728
| F3 | 22.85 | 5.2 | 4.47 | 60.48 | 1.19 | 3.00198 | 71 | 3.23868
| F4 | 27.71 | 1.64 | 6.35 | 57.98 | 1.07 | 2.27002 | 63 | 3.344993
7 | FF | 20.42 | 9.9 | 8.18 | 55.11 | 2.72 | 1.46 | 77.3 | 3.07034
8 | FA1 | 19.8 | 20.7 | 8.2 | 42.3 | 2.2 | 1.287 | 89.7 | 2.977765
| FA2 | 18.2 | 26.5 | 6.4 | 33.6 | 6.4 | 2.1632 | 85.9 | 2.680296
| FA3 | 18 | 27.5 | 5.7 | 33.7 | 6.2 | 2.3632 | 75.1 | 2.756577
| FA4 | 23.3 | 1.6 | 6.5 | 59.7 | 1 | 1.816 | 71.7 | 3.383618
| S1 | 11.6 | 38.9 | 0.5 | 36.7 | 7.8 | 0.6606 | 100 | 2.424618
| S2 | 16.5 | 35.8 | 0.9 | 31.9 | 10.8 | 0.6 | 100 | 2.402802
9 | WSA-650 | 0.28 | 9.73 | 1.13 | 86.5 | 0.78 | 1.11332 | 99.3 | 3.482305
| RSA-650 | 0.47 | 9.48 | 0.74 | 88.2 | 0.56 | 0.37398 | 95.8 | 3.481212
| RSA-500 | 1.4 | 10.73 | 1.02 | 85.7 | 0.6 | 0.45372 | 88.2 | 3.422087
| Silica fume | 0.13 | 0.43 | 0.05 | 96.96 | 0.96 | 0.33004 | 99.9 | 3.65789
| Fly ash | 20.42 | 9.9 | 8.18 | 55.11 | 2.72 | 0 | 77 | 3.066246
10 | NP | 13.51 | 3.33 | 1.82 | 66.97 | 0.65 | 6.05456 | 91.8 | 3.453921
11 | CFA | 19.8 | 20.7 | 8.2 | 42.3 | 2.2 | 1.287 | 87.2 | 3.001121
| SFA | 24.4 | 0.1 | 2.2 | 70.8 | 0.2 | 0.4948 | 65.8 | 3.482785
12 | D | 28.31 | 1.98 | 5 | 59.31 | 0.42 | 1.73054 | 27.4 | 3.093884
| N | 26.97 | 3.51 | 6.13 | 56.92 | 0.78 | 1.82266 | 36.1 | 2.912589
| M | 28.71 | 2.88 | 7.9 | 54.32 | 0.56 | 1.73054 | 26.6 | 3.054563
| B | 25.06 | 2.9 | 7.62 | 58.64 | 0.88 | 1.55946 | 36.9 | 3.100626
13 | 1 | 20.4 | 16 | 4.2 | 51.9 | 3.8 | 1.6264 | 50.05 | 2.588918
| 2 | 21 | 14.3 | 5.1 | 56.5 | 3.7 | 1.8896 | 48.28 | 2.753399
| 3 | 25.2 | 8.3 | 5 | 64.8 | 2 | 1.1554 | 61.46 | 3.123277
| 4 | 18 | 9.1 | 3.2 | 75.1 | 1.3 | 5.1056 | 74.75 | 3.354996
| 5 | 20.7 | 18.3 | 5 | 48.2 | 4 | 1.758 | 46.89 | 2.702316
| 6 | 22.1 | 23.1 | 5.1 | 36.4 | 4.1 | 2.029 | 56 | 2.567984
| 7 | 18.8 | 27.7 | 5.4 | 36 | 6.3 | 2.3974 | 35 | 2.537326
14 | B | 27.13 | 2.74 | 7.28 | 55.45 | 1.2 | 3.4279 | 54.94 | 3.133107
| D | 29.01 | 1.65 | 5.47 | 56.57 | 0.63 | 2.84496 | 38.04 | 3.163276
| K | 29.71 | 1.36 | 6.33 | 55.17 | 0.7 | 2.23228 | 44.52 | 3.229599
| M | 31.4 | 3.8 | 7.85 | 48.81 | 0.7 | 2.04016 | 35.17 | 3.019695
| N | 26.46 | 3.97 | 7.17 | 54.55 | 1.17 | 3.31526 | 53.62 | 3.078342
| R | 29.42 | 1.63 | 5.86 | 56.23 | 0.8 | 2.51046 | 45.57 | 3.183548
| S | 29.72 | 1.3 | 6.32 | 55.16 | 0.77 | 2.6231 | 46.14 | 3.21325
| V | 29.9 | 1.11 | 5.76 | 56.06 | 0.67 | 2.3515 | 39.22 | 3.199764
15 | Narcea | 23.3 | 4 | 6.9 | 55.2 | 2.5 | 3.2004 | 86 | 3.277908
| Barrios | 35.6 | 8.4 | 2.6 | 42.6 | 2.1 | 0.6948 | 48 | 3.161054
| Escucha | 26.7 | 2.3 | 12.3 | 49.5 | 0.9 | 1.5502 | 56 | 3.366533
| Meirama | 17.6 | 11.8 | 10.4 | 49.2 | 2 | 0.6632 | 63 | 3.116211
| Teruel | 23.9 | 5.4 | 16 | 48.3 | 1 | 1.1212 | 63 | 3.264841
| Espiel | 28.5 | 2 | 5.9 | 52.3 | 1.5 | 3.132 | 86 | 3.278055
| Compostilla | 25.5 | 2.8 | 7.5 | 51.2 | 2 | 3.3662 | 89 | 3.262281
| Robla | 23.2 | 8.9 | 14.3 | 44.1 | 1.8 | 2.0108 | 85 | 3.161616
| Pontes | 30.1 | 5.6 | 12.6 | 41.5 | 1.6 | 1.8502 | 52 | 3.200839
| Ribera | 30.6 | 3 | 7.2 | 48.9 | 1.6 | 3.1662 | 74 | 3.25895
| Puertollano | 27.4 | 0.8 | 7.3 | 58.6 | 1 | 1.8792 | 65 | 3.4043
| Alkaline | 24.8 | 6.8 | 9 | 46.8 | 3.7 | 2.516 | 63 | 3.204866
| Nijmegen | 25 | 6.4 | 8.8 | 45.3 | 1.4 | 1.5238 | 82 | 3.148796
| Neutral | 26.1 | 3.1 | 7.4 | 53.3 | 0.6 | 0.4948 | 80 | 3.274868
| CCB | 27 | 0.5 | 3.3 | 59.6 | 0.9 | 2.2082 | 80 | 3.343718
| Acid | 28.9 | 1.8 | 8.4 | 51.3 | 1 | 2.145 | 83 | 3.260662
| Amer-8 | 26.5 | 6.1 | 7.1 | 45.2 | 1.6 | 1.5896 | 78 | 3.157942
| Amer-9 | 25.8 | 5.6 | 7 | 52.4 | 1.6 | 1.6212 | 77 | 3.17469
| Hemweg-8 | 26 | 2.4 | 8.6 | 53.2 | 1.6 | 2.2766 | 84 | 3.275945
| Lignite | 17.9 | 27.3 | 8.4 | 28.5 | 3.8 | 0.858 | 62 | 2.630912
| Fusina | 25.9 | 2.3 | 8.8 | 48.2 | 1.5 | 2.2108 | 72 | 3.348825
| Monfalcone | 33.4 | 2.4 | 6.4 | 50.8 | 0.8 | 0.8606 | 73 | 3.312552
| Sardegna | 29 | 10 | 3.8 | 41.7 | 2.4 | 1.0264 | 74 | 3.086828