## Multicomponent Data
Application of a High-Throughput Analyzer in Evaluating Solid Adsorbents for Post-Combustion Carbon Capture via Multicomponent Adsorption of CO2, N2, and H2O
Jarad A. Mason, Thomas M. McDonald, Tae-Hyun Bae, Jonathan E. Bachman, Kenji Sumida, Justin J. Dutton, Steven S. Kaye, Jeffrey R. Long
Adsorbent | P CO2 (mbar) | CO2 adsorbed (mmol/g) | CO2 adsorbed error (mmol/g) | Pure CO2 adsorbed (mmol/g) | P N2 (mbar) | N2 adsorbed (mmol/g) | N2 adsorbed error (mmol/g) | P H2O (mbar) | H2O adsorbed (mmol/g) | H2O adsorbed error (mmol/g) | P total (mbar) | T (°C)
AX-21 carbon | 166 | 0.3 | 0.1 | 0.35 | 679 | 0.3 | 0.1 | 20 | 0 | 0.2 | 865 | 40 | * | *Indicates data point used in Figure 15
MOF-5 | 173 | 0.1 | 0.1 | 0.11 | 686 | 0.1 | 0.1 | 11 | 0.4 | 0.2 | 870 | 40 | *
Mg2(dobdc) | 162 | 1 | 0.2 | 4.8 | 686 | 0.3 | 0.3 | 1 | 8.1 | 0.4 | 849 | 40 |  | All errors are at a 95% confidence interval
Mg2(dobdc) | 171 | 0.5 | 0.3 | 4.87 | 689 | 0 | 0.4 | 23 | 14.2 | 0.5 | 883 | 40 | *
Mg2(dobdc) | 164 | 1 | 0.2 | 4.81 | 688 | 0.4 | 0.3 | 2 | 12.4 | 0.5 | 854 | 40 |  | Error in P CO2 is 3.6 mbar
Ni2(dobdc) | 154 | 0.7 | 0.1 | 3.18 | 686 | 0.3 | 0.1 | 2 | 6.3 | 0.3 | 842 | 40 |  | Error in P N2 is 3.5 mbar
Ni2(dobdc) | 175 | 0.3 | 0.2 | 3.39 | 695 | 0.3 | 0.3 | 3 | 19.4 | 0.4 | 873 | 40 |  | Error in P H2O is 3.4 mbar
Ni2(dobdc) | 177 | 0.1 | 0.2 | 3.41 | 684 | 0.3 | 0.3 | 10 | 23 | 0.5 | 871 | 40 | *
zeolite 13X | 163 | 0.7 | 0.2 | 3.96 | 691 | 0.2 | 0.2 | 1 | 7 | 0.3 | 855 | 40 |  | Error in pure CO2 adsorbed is less than 0.1 mmol/g
zeolite 13X | 179 | 0.1 | 0.2 | 4.05 | 697 | 0.2 | 0.3 | 2 | 7.1 | 0.4 | 878 | 40
zeolite 13X | 178 | 0 | 0.3 | 4.05 | 687 | 0.1 | 0.3 | 10 | 15.2 | 0.5 | 875 | 40 | *
zeolite 5A | 156 | 1 | 0.2 | 4.04 | 691 | 0.2 | 0.2 | 1 | 4.7 | 0.3 | 848 | 40
zeolite 5A | 171 | 0.3 | 0.2 | 4.12 | 689 | 0 | 0.2 | 15 | 9.6 | 0.3 | 875 | 40 | *
zeolite 5A | 175 | 0.1 | 0.2 | 4.14 | 688 | 0 | 0.3 | 13 | 6.9 | 0.4 | 876 | 40
HKUST-1 | 163 | 0.7 | 0.2 | 0.6 | 691 | 0.4 | 0.2 | 2 | 1.5 | 0.3 | 856 | 40
HKUST-1 | 154 | 1 | 0.2 | 0.94 | 685 | 0.3 | 0.2 | 1 | 1.5 | 0.3 | 840 | 25
HKUST-1 | 163 | 0.7 | 0.2 | 0.6 | 686 | 0.2 | 0.2 | 4 | 7.7 | 0.3 | 853 | 40
HKUST-1 | 161 | 0.7 | 0.2 | 0.59 | 686 | 0.4 | 0.2 | 1 | 1.9 | 0.3 | 848 | 40
HKUST-1 | 174 | 0.2 | 0.2 | 0.64 | 695 | 0 | 0.2 | 24 | 13.5 | 0.3 | 893 | 40
HKUST-1 | 177 | 0 | 0.2 | 0.65 | 689 | 0 | 0.2 | 24 | 18.2 | 0.3 | 890 | 40 | *
Fe-MIL-100 | 259 | 0.4 | 0.1 | 0.56 | 608 | 0.2 | 0.2 | 23 | 8.9 | 0.3 | 890 | 40
Fe-MIL-100 | 240 | 0.3 | 0.1 | 0.52 | 560 | 0.2 | 0.2 | 7 | 4.2 | 0.3 | 807 | 25
Fe-MIL-100 | 174 | 0.3 | 0.2 | 0.4 | 686 | 0.3 | 0.3 | 12 | 4.9 | 4 | 872 | 40
Fe-MIL-100 | 175 | 0.3 | 0.3 | 0.4 | 689 | 0.5 | 0.3 | 20 | 6.8 | 0.5 | 884 | 40 | *
Zn(pyrz)2(SiF6) | 158 | 0.9 | 0.2 | 2.44 | 688 | 0 | 0.2 | 13 | 3.8 | 0.3 | 859 | 40
Zn(pyrz)2(SiF6) | 176 | 0 | 0.2 | 2.47 | 683 | 0.1 | 0.3 | 13 | 6.4 | 0.4 | 872 | 40
Zn(pyrz)2(SiF6) | 160 | 0.8 | 0.2 | 2.45 | 700 | 0 | 0.2 | 14 | 4.2 | 0.3 | 874 | 40
Zn(pyrz)2(SiF6) | 175 | 0.2 | 0.2 | 2.47 | 695 | 0.1 | 0.2 | 14 | 7 | 0.3 | 884 | 40 | *
mmen-CuBTTri | 162 | 0.9 | 0.2 | 1.18 | 685 | 0 | 0.3 | 28 | 5.4 | 0.4 | 875 | 40 | *
mmen-CuBTTri | 168 | 0.7 | 0.2 | 1.2 | 695 | 0 | 0.3 | 20 | 3 | 0.4 | 883 | 40
mmen-Mg2(dobpdc) | 254 | 4.1 | 0.2 | 3.8 | 512 | 0 | 0.2 | 16 | 5.6 | 0.4 | 782 | 40
mmen-Mg2(dobpdc) | 258 | 3.9 | 0.2 | 3.81 | 513 | 0 | 0.2 | 16 | 5.7 | 0.4 | 787 | 40
mmen-Mg2(dobpdc) | 92 | 4 | 0.2 | 3.68 | 691 | 0.1 | 0.2 | 20 | 9.5 | 0.3 | 803 | 40
mmen-Mg2(dobpdc) | 139 | 3.8 | 0.2 | 3.72 | 521 | 0 | 0.2 | 16 | 4.9 | 0.3 | 676 | 40
mmen-Mg2(dobpdc) | 113 | 4.2 | 0.2 | 3.7 | 689 | 0 | 0.3 | 19 | 6.5 | 0.5 | 821 | 40 | *
mmen-Mg2(dobpdc) | 106 | 3.6 | 0.2 | 3.69 | 701 | 0 | 0.2 | 17 | 5.6 | 0.4 | 824 | 40
mmen-Ni2(dobpdc) | 159 | 0.9 | 0.2 | 0.41 | 689 | 0.3 | 0.2 | 17 | 1.4 | 0.3 | 865 | 40
mmen-Ni2(dobpdc) | 150 | 1.3 | 0.2 | 0.39 | 691 | 0.1 | 0.2 | 29 | 4.1 | 0.3 | 870 | 40 | *
mmen-Ni2(dobpdc) | 146 | 1.1 | 0.1 | 0.38 | 686 | 0.1 | 0.2 | 18 | 2.6 | 0.3 | 850 | 40
1°-MCM-41 | 157 | 1.2 | 0.2 | 1.6 | 695 | 0.1 | 0.3 | 19 | 4.6 | 0.4 | 871 | 40 | *
1°-MCM-41 | 154 | 1.1 | 0.2 | 1.59 | 683 | 0.2 | 0.2 | 17 | 2.8 | 0.3 | 854 | 40
2°-MCM-41 | 149 | 1.3 | 0.2 | 1.29 | 694 | 0.2 | 0.2 | 17 | 2.8 | 0.3 | 860 | 40
2°-MCM-41 | 155 | 1.5 | 0.2 | 1.3 | 698 | 0.2 | 0.3 | 17 | 4.2 | 0.4 | 870 | 40 | *
2°-MCM-41 | 147 | 1.3 | 0.2 | 1.29 | 696 | 0.1 | 0.2 | 22 | 2.9 | 0.3 | 865 | 40
PEI-MCM-41 | 114 | 2.5 | 0.1 | 1.53 | 691 | 0 | 0.2 | 17 | 3.4 | 0.3 | 822 | 40 | *
S-26

## Bar graph
Adsorbent | P CO2 (mbar) | CO2 adsorbed (mmol/g) | CO2 adsorbed error (mmol/g) | Pure CO2 adsorbed (mmol/g) | P N2 (mbar) | N2 adsorbed (mmol/g) | N2 adsorbed error (mmol/g) | P H2O (mbar) | H2O adsorbed (mmol/g) | H2O adsorbed error (mmol/g) | P total (mbar) | T (°C)
AX-21 carbon | 166 | 0.3 | 0.1 | 0.35 | 679 | 0.3 | 0.1 | 20 | 0 | 0.2 | 865 | 40 | *
MOF-5 | 173 | 0.1 | 0.1 | 0.11 | 686 | 0.1 | 0.1 | 11 | 0.4 | 0.2 | 870 | 40 | *
Mg2(dobdc) | 171 | 0.5 | 0.3 | 4.87 | 689 | 0 | 0.4 | 23 | 14.2 | 0.5 | 883 | 40 | *
Ni2(dobdc) | 177 | 0.1 | 0.2 | 3.41 | 684 | 0.3 | 0.3 | 10 | 23 | 0.5 | 871 | 40 | *
zeolite 13X | 178 | 0 | 0.3 | 4.05 | 687 | 0.1 | 0.3 | 10 | 15.2 | 0.5 | 875 | 40 | *
zeolite 5A | 171 | 0.3 | 0.2 | 4.12 | 689 | 0 | 0.2 | 15 | 9.6 | 0.3 | 875 | 40 | *
HKUST-1 | 177 | 0 | 0.2 | 0.65 | 689 | 0 | 0.2 | 24 | 18.2 | 0.3 | 890 | 40 | *
Fe-MIL-100 | 175 | 0.3 | 0.3 | 0.4 | 689 | 0.5 | 0.3 | 20 | 6.8 | 0.5 | 884 | 40 | *
Zn(pyrz)2(SiF6) | 175 | 0.2 | 0.2 | 2.47 | 695 | 0.1 | 0.2 | 14 | 7 | 0.3 | 884 | 40 | *
mmen-CuBTTri | 162 | 0.9 | 0.2 | 1.18 | 685 | 0 | 0.3 | 28 | 5.4 | 0.4 | 875 | 40 | *
mmen-Mg2(dobpdc) | 113 | 4.2 | 0.2 | 3.7 | 689 | 0 | 0.3 | 19 | 6.5 | 0.5 | 821 | 40 | *
mmen-Ni2(dobpdc) | 150 | 1.3 | 0.2 | 0.39 | 691 | 0.1 | 0.2 | 29 | 4.1 | 0.3 | 870 | 40 | *
1°-MCM-41 | 157 | 1.2 | 0.2 | 1.6 | 695 | 0.1 | 0.3 | 19 | 4.6 | 0.4 | 871 | 40 | *
2°-MCM-41 | 155 | 1.5 | 0.2 | 1.3 | 698 | 0.2 | 0.3 | 17 | 4.2 | 0.4 | 870 | 40 | *
PEI-MCM-41 | 114 | 2.5 | 0.1 | 1.53 | 691 | 0 | 0.2 | 17 | 3.4 | 0.3 | 822 | 40 | *
S-27