## Direction
Cation | C4 | C2 | C3 | Undistorted
Mo | 0% | 70% | 30% | 0%
V | 17.05% | 65.91% | 17.05% | 0%
W | 7.08% | 44.25% | 40.71% | 7.965%
Nb | 29.09% | 25.45% | 34.55% | 10.91%
Ti | 27.1% | 36.45% | 25.23% | 11.21%
Ta | 17.5% | 39.17% | 24.17% | 19.17%
Zr | 7.692% | 11.54% | 44.87% | 35.9%
Hf | 0% | 17.24% | 31.03% | 51.72%
Cation | Vertex | Edge | Face | Undistorted | Intermediate | Total
Mo | 0 | 91 | 22 | 0 | 6 | 119
V | 51 | 33 | 0 | 0 | 3 | 87
W | 13 | 45 | 29 | 10 | 16 | 113
Nb | 37 | 25 | 23 | 12 | 14 | 111
Ti | 37 | 35 | 13 | 13 | 10 | 108
Ta | 28 | 44 | 14 | 24 | 10 | 120
Zr | 8 | 13 | 20 | 31 | 5 | 77
Hf | 0 | 6 | 6 | 13 | 2 | 27
Total | 174 | 292 | 127 | 103 |  | 762
Cation | Vertex | Edge | Face | Undistorted | Intermediate
Mo | 0% | 76.47% | 18.49% | 0% | 5.042%
V | 58.62% | 37.93% | 0% | 0% | 3.448%
W | 11.5% | 39.82% | 25.66% | 8.85% | 14.16%
Nb | 33.33% | 22.52% | 20.72% | 10.81% | 12.61%
Ti | 34.26% | 32.41% | 12.04% | 12.04% | 9.259%
Ta | 23.33% | 36.67% | 11.67% | 20% | 8.333%
Zr | 10.39% | 16.88% | 25.97% | 40.26% | 6.494%
Hf | 0% | 22.22% | 22.22% | 48.15% | 7.407%

## Ti
Structure |  | Position vs Ideal
Ti1_BaTi(IO3)6 | 0 | 0 | 0
Ti1_LaTiO(IO3)5 | 12.3 | 2.1 | 1.7
Ti1_TiSe2O6 | 0 | 0 | 0
Ti1_TiTe3O8 | 0 | 0 | 0
Ti1_Bi2Ti4O11 | 10.6 | 7.9 | 1
Ti2_Bi2Ti4O11 | 4.7 | 1.6 | 0.4
Ti1_Bi4Ti3O12 | 4.9 | 4.9 | 0
Ti2_Bi4Ti3O12 | 16.1 | 5.1 | 1.1
Ti1_Sm2Bi2Ti3O1 | 0 | 0 | 0
Ti2_Sm2Bi2Ti3O1 | 19.7 | 0 | 0
Ti1_PbTiO3(tet) | 15 | 0 | 0
Ti1_PbTi3O7 | 8.9 | 3.2 | 0
Ti2_PbTi3O7 | 17.7 | 6.4 | 0
Ti3_PbTi3O7 | 7.4 | 4.3 | 0
BaTiO3_P4mm | 7 | 0 | 0
BaTiO3_Amm2 | 6.3 | 6.3 | 0
(TiO)(SO4)_Pnma | 4.4 | 4.4 | 0.2
Ag2TiO3_C2/c | 13.3 | 1.4 | 0.5
Ba2Ti6O13_C2/m | 10.9 | 5.5 | 0
Ba2Ti6O13_C2/m | 14.2 | 11 | 0
Ba2Ti9O20_P-1 | 6.4 | 1.5 | 0.7
Ba2Ti9O20_P-1_T | 11.4 | 3.8 | 1.5
Ba2Ti9O20_P-1_T | 6.7 | 2.4 | 1.4
Ba2Ti9O20_P-1_T | 9.8 | 7.7 | 2.4
Ba2Ti9O20_P-1_T | 8.8 | 5 | 4.3
Ba2Ti9O20_P-1_T | 11.8 | 1.5 | 1
Ba2Ti9O20_P-1_T | 7.4 | 6.9 | 5.3
Ba2Ti9O20_P-1_T | 13.4 | 9.5 | 6.5
Ba2Ti9O20_P-1_T | 9 | 6.6 | 0.9
Ba2Ti9O20_P-1_T | 8.8 | 5.7 | 3.7
Ba2Ti9O20_P-1_T | 8 | 4.4 | 1
Ba2Ti9O20_P-1_T | 7.4 | 3.6 | 2.7
Ba2Ti9O20_P-1_T | 9.9 | 8.2 | 0.5
Ba2Ti9O20_P-1_T | 8.1 | 5.8 | 4.9
Ba2Ti9O20_P-1_T | 5.2 | 0.3 | 0
Ba2Ti9O20_P-1_T | 11.1 | 9.4 | 4.1
Ba2Ti9O20_P-1_T | 4.8 | 1.5 | 0.8
Ba2Ti9O20_P-1_T | 10.1 | 5.5 | 1.7
Ba4Ti13O30_Cmca | 7.5 | 7.5 | 0
Ba4Ti13O30_Cmca | 0 | 0 | 0
Ba4Ti13O30_Cmca | 6.8 | 5 | 3.2
Ba4Ti13O30_Cmca | 12.6 | 2.7 | 0.6
Ba4Ti13O30_Cmca | 9.1 | 9.1 | 5.7
BaTi2O5_C2 | 9.4 | 5.4 | 3.5
BaTi2O5_C2_Ti2 | 10.8 | 7.1 | 0
BaTi2O5_C2_Ti3 | 16 | 6.8 | 0.8
BaTi5O11_P21/n | 8 | 5.5 | 3.2
BaTi5O11_P21/n_ | 9.9 | 5.7 | 0.1
BaTi5O11_P21/n_ | 5.1 | 2.7 | 0.2
BaTi5O11_P21/n_ | 10.6 | 3.4 | 1.3
BaTi5O11_P21/n_ | 5.3 | 3.6 | 1.2
Ca3Ti2O7_Ccm21 | 0.7 | 0 | 0
Ca4Ti3O10_Pcab | 0 | 0 | 0
Ca4Ti3O10_Pcab_ | 2 | 0.4 | 0.4
CaTiO3_Pbnm | 0 | 0 | 0
CoTiO3_R-3 | 8.7 | 8.7 | 8.7
In2TiO5_Pnma | 15.2 | 0.9 | 0
K2Ti8O17_C2/m | 13.2 | 1.5 | 0
K2Ti8O17_C2/m_T | 12.4 | 12 | 0
K2Ti8O17_C2/m_T | 14.8 | 12.3 | 0
K2Ti8O17_C2/m_T | 19.6 | 4.9 | 0
La2Ti2O7_P21 | 12 | 2.4 | 2
La2Ti2O7_P21_Ti | 12.6 | 2.2 | 2.1
La2Ti2O7_P21_Ti | 11.4 | 1.6 | 1.2
La2Ti2O7_P21_Ti | 12.9 | 3.4 | 0.9
La4Ti3O12_R-3 | 7.5 | 7.5 | 7.5
La4Ti3O12_R-3_T | 0 | 0 | 0
La4Ti9O24_Fddd | 8.1 | 1.4 | 1.2
La4Ti9O24_Fddd_ | 12.3 | 6.1 | 1.8
La4Ti9O24_Fddd_ | 1.1 | 1.1 | 0
La4Ti9O24_Fddd_ | 4.2 | 3.9 | 1.2
La4Ti9O24_Fddd_ | 10.7 | 4.9 | 1.2
Na2Ti3O7_P21/m | 12.5 | 12 | 0
Na2Ti3O7_P21/m_ | 14.7 | 3.3 | 0
Na2Ti3O7_P21/m_ | 14.8 | 1.6 | 0
Na2Ti7O15_C2/m | 10.7 | 9.9 | 0
Na2Ti7O15_C2/m_ | 12.6 | 6.8 | 0
Na2Ti7O15_C2/m_ | 8.1 | 1.7 | 0
Na2Ti7O15_C2/m_ | 9.6 | 8.8 | 0
Na2Ti7O15_C2/m_ | 11.1 | 8.5 | 0
Na2Ti7O15_C2/m_ | 8.7 | 3.3 | 0
Na2Ti7O15_C2/m_ | 12.9 | 10.4 | 0
Na2Ti12O25_P2/m | 11.6 | 2.8 | 0
Na2Ti12O25_P2/m | 14.2 | 13.8 | 0
Na2Ti12O25_P2/m | 16.3 | 4.6 | 0
Na2Ti12O25_P2/m | 10.9 | 9.8 | 0
Na2Ti12O25_P2/m | 16.2 | 3.6 | 0
Na2Ti12O25_P2/m | 12.7 | 9.2 | 0
Nd2Ti3O9_I4/mmm | 0 | 0 | 0
Nd2Ti3O9_I4/mmm | 3.4 | 0 | 0
Nd2Ti4O11_C2/c | 7.2 | 4.4 | 1.1
Nd2Ti4O11_C2/c_ | 16.7 | 3.6 | 1.2
Pr2Ti2O7_P21 | 11.3 | 3.1 | 3.1
Pr2Ti2O7_P21_Ti | 12 | 3.5 | 3.3
Pr2Ti2O7_P21_Ti | 9.8 | 3.6 | 2.5
Pr2Ti2O7_P21_Ti | 11 | 4.4 | 1.4
SmTiO3_Pnma | 0 | 0 | 0
Sr3Ti2O7_I4/mmm | 0.1 | 0 | 0
ThTi2O6_C2/c | 6.1 | 6.1 | 5.4
Ti5O4(PO4)4_P21 | 15 | 8.2 | 7.8
Ti5O4(PO4)4_P21 | 0.5 | 0.5 | 0.1
Ti5O4(PO4)4_P21 | 16.4 | 10 | 6.8
Ti5O4(PO4)4_P21 | 15 | 9 | 6.2
Ti5O4(PO4)4_P21 | 11.2 | 8.3 | 7.9
TiAs2O7_C2/c | 0 | 0 | 0
TiAs2O7_P21/n | 0.6 | 0.4 | 0.3
UTi2O6_C2/m | 8.6 | 5.4 | 0
Zn2Ti3O8_P4332 | 0 | 0 | 0

## Zr
Structure |  | Position vs Ideal
Zr
Zr1_PbZrO3(orth | 6.6 | 4.9 | 0.6
Zr1_ZrTe3O8 | 0 | 0 | 0
Zr
(NH4)2ZrGe3O9_P | 0 | 0 | 0
Ba2ZrO4_I4/mmm | 0 | 0 | 0
Ba5Er2Al2ZrO13_ | 0 | 0 | 0
BaZr(BO3)2_R3c | 0.3 | 0.3 | 0.3
BaZrO3_Pm-3m | 0 | 0 | 0
Ca2ZrSi4O12_P21 | 0 | 0 | 0
CaZrO3_Pcmn | 0 | 0 | 0
Cs2ZrSi3O9_P63/ | 0 | 0 | 0
Cs2ZrSi6O15_C2/ | 0 | 0 | 0
s2ZrSi6O15_C2/m | 1.5 | 1.5 | 0.5
CuZr2(PO4)3_R-3 | 2.9 | 2.9 | 2.9
K2Zr(BO3)2_R-3m | 0 | 0 | 0
K2ZrGe2O7_C2/c | 0 | 0 | 0
K2ZrSi3O9_P63/m | 0 | 0 | 0
K2ZrSi3O9.H2O_P | 1.6 | 1.4 | 1.3
KZr2(AsO4)3_R-3 | 1.4 | 1.4 | 1.4
Li2ZrO3_C2/c | 2.6 | 2.6 | 0
Li2ZrTeO6_R3 | 0.1 | 0.1 | 0.1
Li6Zr2O7_C2/c | 3.9 | 2.7 | 1.5
LiZr2(PO4)3_Pbn | 0.9 | 0.7 | 0.3
LiZr2(PO4)3_R-3 | 2 | 2 | 2
Na2ZrSi3O9.H2O_ | 3.2 | 0.6 | 0.4
Na4ZrH4(SiO3)6_ | 3.5 | 2.5 | 0.9
NaZr2(AsO4)3_R- | 4.4 | 4.4 | 4.4
PbZrO3_Pbam | 5.8 | 5.6 | 0.2
PbZrO3_Pbam_Zr2 | 5.8 | 5.6 | 0.2
Sr7Zr(Si2O7)3_P | 0 | 0 | 0
SrZrO3_Cmcm | 0 | 0 | 0
SrZrO3_I4/mcm | 0 | 0 | 0
SrZrO3_Pbnm | 0 | 0 | 0
SrZrO3_Pm-3m | 0 | 0 | 0
SrZrSi2O7_P21/c | 1.5 | 0.7 | 0.5
Zr2KLi3Si12O30_ | 0 | 0 | 0
Zr2WO4(PO4)2_Pn | 5.1 | 4.9 | 1.7
Zr(HPO4)2_I41cd | 1.8 | 1.8 | 0
Zr(MoO4)2_C2/m | 0 | 0 | 0
Zr(MoO4)2_P-3c | 0 | 0 | 0
Zr(MoO4)2_Pmn21 | 4.3 | 4.3 | 1.9
Zr(V2O7)_Pa-3 | 1.2 | 0.4 | 0.3
Zr(V2O7)_Pa-3_Z | 0.7 | 0.7 | 0.1
Zr(V2O7)_Pa-3_Z | 0.3 | 0.2 | 0.2
Zr(V2O7)_Pa-3_Z | 0.7 | 0.1 | 0
Zr(V2O7)_Pa-3_Z | 0.9 | 0.9 | 0.9
Zr(V2O7)_Pa-3_Z | 0 | 0 | 0
ZrP2O7_Pnnm | 0 | 0 | 0
CaZr4O9_C2/c | 0 | 0 | 0
CaZr4O9_C2/c_Zr | 14.6 | 2.1 | 0.6
K4Zr5O12_P-3m | 0 | 0 | 0
K4Zr5O12_P-3m_Z | 7.5 | 7.5 | 7.5
K4Zr5O12_P-3m_Z | 9.5 | 9.4 | 9.4
SrZrO3_Bmmb | 0 | 0 | 0
Sr3Zr2O7_Pmmm | 1.4 | 0 | 0
Sr3Zr2O7_Pmmm_Z | 7.9 | 0 | 0
K2Zr2O5_Pnna | 11.5 | 4.8 | 1.2
Zr(PO4)(H2PO4)( | 3.3 | 1.4 | 0.7
Ca3Zr(Si2O7)O2_ | 7.4 | 1.8 | 1
Ba2ZrO4(H2O)1.5 | 0 | 0 | 0
K2Li14Zr3O14_Im | 8.8 | 8.8 | 0
K2Li14Zr3O14_Im | 0 | 0 | 0
Na2ZrGe2O7_P-1 | 4.1 | 1.2 | 0.9
CaZrSi2O7_C2 | 6.6 | 6.6 | 0
Zr2(PO4)2(SO4)_ | 0.4 | 0.3 | 0.2
Ba4ZrRu3O12_R-3 | 0 | 0 | 0
Na5Zr(PO4)3_R32 | 4.8 | 4.8 | 4.8
Na5Zr(PO4)3_R32 | 3.1 | 3.1 | 3.1
Na5Zr(PO4)3_R32 | 11.3 | 11.3 | 11.3
Na4Zr2(SiO4)3_R | 5.4 | 5.4 | 5.4
Na4Zr2(SiO4)3_R | 4.8 | 4.8 | 4.8
Na4Zr2(SiO4)3_R | 5.7 | 5.7 | 5.7
Na2ZrW3O12_I41 | 6.7 | 6.7 | 0
Cs8Zr(MoO4)6_C2 | 0 | 0 | 0
Li2Zr(MoO4)3_P2 | 4.8 | 4.8 | 4.1
Li2Zr(MoO4)3_P2 | 3.1 | 3.1 | 2.5
Li2Zr(MoO4)3_P2 | 3.9 | 3.1 | 3.1
K2ZrSi3O9_P3 | 1 | 1 | 1
K2ZrSi3O9_P3_Zr | 1.3 | 1.3 | 1.3

## Hf
Structure |  | Position vs Ideal
Hf
(Se4)2(Mo2O2Cl8 | 0 | 0 | 0
Ca3HfSi2O9_P21/ | 8.1 | 5.6 | 0.9
Cs2Hf(Mo3O4)3_C | 1.8 | 1.2 | 0.8
Hf(H2PO4)(PO4)( | 1.2 | 0.9 | 0.5
Hf(HPO4)2(H2O)_ | 1.3 | 1.3 | 0.9
HfTe3O8_Ia-3 | 0 | 0 | 0
HfV2O7_Pa-3 | 0 | 0 | 0
K8Hf(MoO4)6_P21 | 0 | 0 | 0
Na4Hf2(GeO4)3_R | 5.8 | 5.8 | 5.8
Ni5HfB2O10_Pnma | 3.4 | 3.4 | 2.4
Ni(H2O)6HfF6_R- | 0 | 0 | 0
PbHfO3_Pbam | 6.2 | 5 | 2.3
SrHfO3_Cmcm | 0 | 0 | 0
SrHfO3_I4/mcm | 0 | 0 | 0
SrHfO3_Pbnm | 0 | 0 | 0
SrHfO3_Pm-3m | 0 | 0 | 0
Hf2ON2_Ia-3 | 0 | 0 | 0
Hf2ON2_Ia-3_Hf2 | 4.8 | 4.8 | 0
(HfCl3(SOCl2))2 | 6.4 | 5.8 | 5.6
SrHfO3_Pnma | 0 | 0 | 0
Li0.87Hf2.032(P | 2 | 2 | 2
Li0.87Hf2.032(P | 0 | 0 | 0
Cs6(Hf4F20(H2O) | 0 | 0 | 0
Hf(HPO4)2(H2O)_ | 3.4 | 2.5 | 1.3
Ca6Hf19O44_R-3c | 2.3 | 2.3 | 0
Ca6Hf19O44_R-3c | 8.3 | 6.3 | 1.7
Ca2Hf7O16_R-3 | 0 | 0 | 0
Hf1_PbHfO3(orth | 6.3 | 5.5 | 0.6
Hf1_HfTe3O8 | 0 | 0 | 0

## V
Structure |  | Position vs Ideal
V
V1_Ba2VO2(IO3)4 | 14.9 | 14.6 | 1.2
V1_V2Se2O9 | 19.3 | 4.7 | 0.4
V2_V2Se2O9 | 19.3 | 2.1 | 1.8
V1_K(VO2)3(SeO3 | 14 | 13.2 | 1.3
V1_NH4(VO2)3(Se | 13.9 | 13.4 | 0.9
V1_(VO2)2(SeO3) | 15.5 | 0.1 | 0.1
V2_(VO2)2(SeO3) | 22.2 | 1.7 | 0
V1_Cs(VO2)3(TeO | 14.1 | 12.8 | 1.9
V1_Te2V2O9 | 16.6 | 6.1 | 2.4
V1_Pb(VPO6)(H2O | 14.1 | 12.9 | 1.3
V2_Pb(VPO6)(H2O | 14.4 | 13.4 | 0.3
(VO)2(SeO3)3_P2 | 15.5 | 0.1 | 0.1
(VO)2(SeO3)3_P2 | 22.2 | 1.7 | 0
Ag2V4O11_C2/m | 17.1 | 10.5 | 0
Ag2V4O11_C2/m_V | 21.5 | 10.3 | 0
AgVO3_Cm | 17.7 | 13.6 | 0
AgVO3_Cm_V2 | 20.5 | 12.5 | 0
AgVO3_Cm_V3 | 21.9 | 11.9 | 0
AgVO3_Cm_V4 | 18.8 | 13.9 | 0
Bi4V2O11_Aba2 | 11.4 | 11.4 | 0
HgV2O6_Pbca | 18.1 | 10.2 | 0.9
KV3O8_P21/m | 17.5 | 2.7 | 2.7
NiV2O6_P-1 | 16.5 | 10.7 | 2.2
NiV2O6_P-1_V2 | 15.7 | 10.9 | 2.6
RbV3O8_P21/m | 16.9 | 2.7 | 2.7
SrV2O6_Pnma | 24.2 | 11.7 | 0
SrV2O6_Pnma_V2 | 24 | 10 | 0
TlV3O8_P21/m | 17.8 | 2.9 | 2.9
UO2(VO3)_Pbcm | 23.4 | 0 | 0
V2O3(SO4)2_P21/ | 16.4 | 5.5 | 0.8
V2O3(SO4)2_P21/ | 17.2 | 4.5 | 0.6
V2Se2O9_P21/n | 19.3 | 4.7 | 0.4
V2Se2O9_P21/n_V | 19.3 | 2.1 | 1.8
V4Te4O18_P21/c | 18.3 | 9.7 | 0.7
V6O13_C2/m | 17.9 | 11.1 | 0
V6O13_Pc | 17.6 | 11.2 | 0.1
K4(Na(H2O)6)(HV | 13.2 | 12.3 | 0.4
K4(Na(H2O)6)(HV | 21.1 | 5.6 | 0.5
K4(Na(H2O)6)(HV | 19.6 | 6.4 | 0.7
K4(Na(H2O)6)(HV | 19.9 | 6.7 | 2.9
K4(Na(H2O)6)(HV | 19.8 | 5.3 | 5
K2(Co(H2O)6)2(V | 19 | 6.1 | 4.5
K2(Co(H2O)6)2(V | 18.7 | 6.1 | 5.1
K2(Co(H2O)6)2(V | 13.7 | 12.7 | 1
K2(Co(H2O)6)2(V | 20 | 6 | 1.7
K2(Co(H2O)6)2(V | 20.9 | 4.5 | 0.6
Na3(NH4)3(V10O2 | 20.4 | 5.7 | 0.1
Na3(NH4)3(V10O2 | 20.6 | 5.1 | 0.5
Na3(NH4)3(V10O2 | 18.8 | 6.2 | 5.3
Na3(NH4)3(V10O2 | 18.2 | 5.6 | 4.7
Na3(NH4)3(V10O2 | 12.8 | 12.8 | 0.1
Na3(NH4)3(V10O2 | 12.8 | 12 | 0.1
Na3(NH4)3(V10O2 | 19.1 | 6.7 | 5
Na3(NH4)3(V10O2 | 18.8 | 7.1 | 5.2
Na3(NH4)3(V10O2 | 21.1 | 5.2 | 1.5
Na3(NH4)3(V10O2 | 20.5 | 6.4 | 0.6
K6Mo6V2O26(H2O) | 18.9 | 9 | 0
K2((UO2)2(VO)2( | 17.4 | 9.4 | 1.2
(NH4)5(V3BP3O19 | 16.3 | 4.3 | 0.9
(NH4)5(V3BP3O19 | 16.8 | 3.4 | 0.5
(NH4)5(V3BP3O19 | 16.1 | 4.3 | 1.4
Na(H3N(CH2)2NH3 | 19.2 | 6.2 | 4.8
Na(H3N(CH2)2NH3 | 13.7 | 12.5 | 0.7
Na(H3N(CH2)2NH3 | 20.1 | 6.6 | 0.3
Na(H3N(CH2)2NH3 | 19.1 | 5.5 | 4.5
Na(H3N(CH2)2NH3 | 20.7 | 5.4 | 1
Na(H3N(CH2)2NH3 | 20.2 | 5.3 | 1.1
Na(H3N(CH2)2NH3 | 19.9 | 7.8 | 4.4
Na(H3N(CH2)2NH3 | 12.9 | 12.7 | 0.9
Na(H3N(CH2)2NH3 | 19.3 | 7.5 | 6
Na(H3N(CH2)2NH3 | 20.4 | 5.3 | 1.2
(CN3H6)2(VO2)3( | 13.9 | 12.9 | 2.1
(CN3H6)2(VO2)3( | 13.6 | 13.6 | 0
Na4(N(CH3)4)2(V | 19.6 | 5.2 | 5.2
Na4(N(CH3)4)2(V | 19.3 | 5.3 | 5.3
Na4(N(CH3)4)2(V | 20.3 | 6.1 | 0.2
Na4(N(CH3)4)2(V | 12.9 | 12.9 | 0
((CH3)4N)2(V4As | 16.3 | 1.3 | 0.7
(N2C3H12)(V3P2O | 17.1 | 2.4 | 1.5
(V4As6O30H6)(N2 | 16.5 | 1.6 | 1.3
(V4As6O30H6)(N2 | 17.9 | 0.4 | 0.2
(V4As6O30H8)(N( | 16.6 | 1.3 | 0.5
(H3N(CH2)2NH3)( | 17.9 | 8.3 | 2.2
CuNa4(V10O28)(H | 19 | 5.9 | 5.3
CuNa4(V10O28)(H | 19.3 | 7.3 | 4.8
CuNa4(V10O28)(H | 19.9 | 6.3 | 0.5
CuNa4(V10O28)(H | 123.1 | 105.3 | 1.1
CuNa4(V10O28)(H | 13.4 | 12.6 | 0.6

## Nb
Structure |  | Position vs Ideal
Nb
KNbO3_Amm2 | 7 | 7 | 2
Nb1_LaTeNbO6 | 15.1 | 6.8 | 1.5
Nb2_LaTeNbO6 | 13.5 | 11.6 | 0.8
Nb1_BaTeNbO4(PO | 8.7 | 6.1 | 1.7
Nb1_Na1.4Nb3Te4 | 0 | 0 | 0
Nb2_Na1.4Nb3Te4 | 5 | 1.8 | 0.4
Nb1_NaNb3Te4O16 | 0 | 0 | 0
Nb1_NaNb3Te4O16 | 8.2 | 0.3 | 0.2
Nb1_Pb4Te6Nb10O | 4.9 | 4.1 | 3.4
Nb2_Pb4Te6Nb10O | 6.5 | 3.5 | 1.7
Nb3_Pb4Te6Nb10O | 9.6 | 2.5 | 1.6
Nb4_Pb4Te6Nb10O | 7.8 | 2.2 | 0.1
Nb5_Pb4Te6Nb10O | 5.2 | 4 | 2.2
Nb1_Te4Nb3O15Cl | 9.8 | 1.9 | 1.2
Nb2_Te4Nb3O15Cl | 8.1 | 3.3 | 3.3
Nb3_Te4Nb3O15Cl | 10.8 | 5.2 | 4
Nb1_Sb(Sb0.5Nb0 | 6.3 | 5.8 | 2.9
Nb1_Nb2Se4O13 | 12.7 | 1.4 | 0.8
Nb2_Nb2Se4O13 | 10.3 | 1.2 | 0.5
Nb1_SbNbO4 | 9.8 | 8.5 | 3.7
Nb1_LaTeNbO6 | 15.1 | 6.8 | 1.5
Nb2_LaTeNbO6 | 13.5 | 11.6 | 0.8
Nb1_BiNbTe2O8 | 12.5 | 5.4 | 2.8
Nb1_Te4Nb2O13 | 7.4 | 2.3 | 2
Nb2_Te4Nb2O13 | 7.1 | 5.3 | 0.9
Nb3_Te4Nb2O13 | 9.3 | 1.4 | 0.1
Nb4_Te4Nb2O13 | 7.9 | 3.5 | 0.7
Nb1_Te3Nb2O11 | 11.1 | 6.3 | 0.5
Nb1_Ba2Nb6Te2O2 | 4.6 | 2.6 | 2.6
Nb2_Ba2Nb6Te2O2 | 13.2 | 3.2 | 3.2
Nb3_Ba2Nb6Te2O2 | 10.2 | 10.2 | 0.5
Nb1_PbBi2Nb2O9 | 13.6 | 0 | 0
Nb1_BiNbO4 | 10.1 | 10.1 | 0
Nb1_SrBi2Nb2O9 | 10.5 | 3.9 | 2.1
Nb1_BaBi2Nb2O9 | 12.7 | 0 | 0
Nb1_LiNbO3 | 8 | 8 | 8
AgNbO3_Pbcm | 6.7 | 6.4 | 0
Ba3Nb10O28_P4bm | 5.1 | 0 | 0
Ba3Nb10O28_P4bm | 8.8 | 3.6 | 0.9
Ba5Nb2O9(O2)_P6 | 8.5 | 8.5 | 8.5
Ba5Nb4O15_P-3m | 9.2 | 9.2 | 9.2
Ba5Nb4O15_P-3m_ | 3.2 | 3.2 | 3.2
BaNb2O6_P21/c | 11.6 | 5.7 | 3.1
BiNbO4_Pnna | 10.5 | 10.5 | 0
Ca4Nb2O9_P21/c | 4.7 | 4.5 | 2.6
Ca4Nb2O9_P21/c_ | 4.5 | 2.3 | 0.9
CuNb2O6_P21/c | 13.5 | 7 | 4
CuNb2O6_P21/c_N | 14.2 | 8.5 | 4
CuNb2O6_Pbcn | 14.8 | 6 | 2.2
La3NbO5O2_Pnma | 2.9 | 2.4 | 2.4
Li3NbO4_I-43m | 8.8 | 8.8 | 8.8
Li7NbO6_P-1 | 0 | 0 | 0
Mg4Nb2O9_P-3c | 10.3 | 10.3 | 10.3
MgNb2O6_Pbcn | 15.1 | 7.2 | 3.3
NaNbO3_Cmcm | 0 | 0 | 0
NaNbO3_Pbma | 2.6 | 1.2 | 1
NaNbO3_P4/mbm | 0 | 0 | 0
Nb3(NbO)2(PO4)7 | 2.1 | 1.9 | 1.7
Nb3(NbO)2(PO4)7 | 11.7 | 1.5 | 0.2
Nb3(NbO)2(PO4)7 | 0 | 0 | 0
Nb9AsO25_I4/m | 10.2 | 0 | 0
Nb9AsO25_I4/m_N | 14.2 | 8.1 | 0
Nb9AsO25_I4/m_N | 16.4 | 0.8 | 0
NbOPO4_P4/n | 14.6 | 0 | 0
NbOPO4_P4/nmm | 14.7 | 0 | 0
NbOPO4_P21/c | 2.7 | 1.6 | 0.4
NbOPO4_P21/c_Nb | 4.2 | 1.8 | 1
NbOPO4_Pnma | 2.4 | 2.4 | 0.4
Nd3NbO7_Cmcm | 0 | 0 | 0
PNb9O25_I4/m | 8.5 | 0 | 0
PNb9O25_I4/m_Nb | 14.3 | 8.9 | 0
PNb9O25_I4/m_Nb | 14.5 | 1.7 | 0
Pr3NbO7_Cmcm | 0 | 0 | 0
Sr2Nb2O7_Cmc21 | 13 | 5.5 | 0
Sr2Nb2O7_Cmc21_ | 11.8 | 1.5 | 0
Sr4Nb2O9_P-1 | 10.7 | 7.3 | 6.2
Sr5Nb4O15_P2/m | 8.5 | 7.7 | 7.7
Sr5Nb4O15_P2/m_ | 14 | 8.6 | 8.6
Sr5Nb4O15_P-3c | 9.2 | 9.2 | 9.2
Sr5Nb4O15_P-3c_ | 3.1 | 3.1 | 3.1
UNb2O7_Cmcm | 19.6 | 0 | 0
UNb3O10_Fddd | 0 | 0 | 0
UNb3O10_Fddd_Nb | 8.2 | 0 | 0
UNbO5_Pmma | 18.2 | 0 | 0
BaNa2Nb5O14F_P4 | 0 | 0 | 0
CsEuNaNb5O15_Pm | 8.7 | 0.2 | 0.2
CsEuNaNb5O15_Pm | 9.2 | 2.1 | 0.3
CsEuNaNb5O15_Pm | 8.9 | 0.8 | 0.4
NbCa7(Si2O7)2O3 | 6.5 | 6.4 | 6.3
(N2H6)(NbOF5)H2 | 13.1 | 0.6 | 0.6
NaRb2Nb6P3O24_R | 6.5 | 4.6 | 4.6
Ba6IrNb2O12Cl2_ | 9.9 | 9.9 | 9.9
Na1.26La0.913(N | 16.3 | 0 | 0
Na1.26La0.913(N | 17.6 | 0 | 0
Tl3Na(PO4)2(Nb4 | 7.2 | 7.2 | 0
Tl3Na(PO4)2(Nb4 | 10.6 | 0.5 | 0.4
Tl3Na(PO4)2(Nb4 | 2.7 | 2.7 | 1.1
K4Nb8SP4O34_P-4 | 5.6 | 5.6 | 3.5
K4Nb8SP4O34_P-4 | 0.5 | 0.5 | 0
K0.667Li0.333Nb | 5.6 | 4.3 | 4.1
PrBa2Cu2NbO8_I4 | 0 | 0 | 0
(NH4)2(Nb3O5Cl7 | 8.5 | 8.5 | 0
Sr2SmNbCu2O8_I4 | 0 | 0 | 0
(CuCl)La(Nb2O7) | 16.4 | 0 | 0
RbCa2NaNb4O13_P | 4.1 | 0 | 0
RbCa2NaNb4O13_P | 18.4 | 0 | 0
Co3(NbO)2(PO4)4 | 10.3 | 2 | 1.4
Bi3Pb2Nb2O11Cl_ | 12.6 | 0 | 0
Na(Nb4O9)(AsO4) | 8.8 | 7.5 | 4
Na(Nb4O9)(AsO4) | 12.1 | 12 | 2
ZnLiNbO4_P4122 | 8.7 | 8.7 | 0

## Ta
Structure |  | Position vs Ideal
Ta
Ta1_La4Te6Ta2O2 | 7.9 | 5.9 | 2.5
Ta1_Sb(Sb0.5Ta0 | 7.7 | 2.2 | 1.2
Ta1_La4Te6Ta2O2 | 7.9 | 5.9 | 2.5
Ta1_Ta2Te2O9 | 3 | 2.1 | 1
Ta2_Ta2Te2O9 | 5.7 | 4.5 | 4.3
Ta1_Ba2Ta6Te2O2 | 4.9 | 1.1 | 1.1
Ta2_Ba2Ta6Te2O2 | 12.6 | 3.8 | 3.8
Ta3_Ba2Ta6Te2O2 | 9.4 | 9.4 | 0.4
Ta1_Ca2Bi2Ta2O9 | 9.3 | 4.6 | 2.7
Ta1_Sr2Bi2Ta2O9 | 9.8 | 3.2 | 1.9
Ta1_Ba2Bi2Ta2O9 | 11.4 | 0 | 0
Ta1_Bi4Ta2O11 | 6 | 2.6 | 0.7
Ta2_Bi4Ta2O11 | 5.8 | 4.6 | 2.4
Ta1_Bi7Ta3O18 | 5.7 | 1.5 | 1.1
Ta2_Bi7Ta3O18 | 8.6 | 2.9 | 2.7
Ta3_Bi7Ta3O18 | 2.1 | 0.8 | 0.1
Ta4_Bi7Ta3O18 | 7.4 | 6.4 | 2
Ta5_Bi7Ta3O18 | 5.7 | 2.7 | 1.6
Ta6_Bi7Ta3O18 | 7.1 | 6.1 | 2.1
AgTaO3_R3c | 0.4 | 0.4 | 0.4
AlTaO4_Pbcn | 7.1 | 7.1 | 0
Bi4Ta2O11_P-1 | 6 | 2.6 | 0.7
Bi4Ta2O11_P-1_T | 5.8 | 4.6 | 2.4
Ce6Ta6O25_P21 | 8.1 | 5.4 | 1.3
Ce6Ta6O25_P21_T | 10.5 | 5.2 | 0.4
Ce6Ta6O25_P21_T | 2.1 | 2 | 1.5
Ce6Ta6O25_P21_T | 13.3 | 9.2 | 2.3
Ce6Ta6O25_P21_T | 5.4 | 5.2 | 0.6
Ce6Ta6O25_P21_T | 7.9 | 4 | 1.8
CeTa3O9 | 0 | 0 | 0
CoTa2O6_P42/mnm | 1 | 1 | 0
CrTa2O6_P21/n | 1 | 0.7 | 0.1
Cs3Ta5O14_Pbam | 5.5 | 4.1 | 4.1
Cs3Ta5O14_Pbam_ | 2.3 | 2.3 | 0.6
Cs3Ta5O14_Pbam_ | 8.6 | 2 | 1.2
Cs8Ta6O19_I4/m | 18.8 | 2 | 0
Cs8Ta6O19_I4/m_ | 17.2 | 0 | 0
Cu2Ta4O11_R-3c | 0 | 0 | 0
Cu3Ta7O19_P63/m | 0 | 0 | 0
Cu7Ta15O41_P63/ | 0 | 0 | 0
Cu7Ta15O41_P63/ | 0 | 0 | 0
CuTa2O6_P42/mnm | 0.4 | 0.4 | 0
DyTa7O19_P-6c2 | 0 | 0 | 0
Eu2Ta2O7_Cmcm | 6.8 | 6.8 | 0
Eu2Ta2O7_Cmcm_T | 6.8 | 6.8 | 0
EuTa2O6_Pnma | 9.2 | 0.5 | 0
FeTa2O6_P42/mnm | 0.1 | 0.1 | 0
InTaO4_P2/a | 9.6 | 9.6 | 0
KTaO3_Pm-3m | 0 | 0 | 0
LaTa3O9_Pnma | 0 | 0 | 0
LaTa7O19_P-6c2 | 0 | 0 | 0
LaTaO4_Cmc21 | 6.4 | 5.5 | 0
Li3TaO4_C2/c | 8 | 7.9 | 0.2
Li3TaO4_P2/n | 10.4 | 10.4 | 0
Li3TaO4_P2/n_Ta | 5.4 | 1 | 0.6
Li7TaO6_P-1 | 0 | 0 | 0
Li7TaO6_R-3 | 0 | 0 | 0
LiTaO3_R3c | 5.8 | 5.8 | 5.8
Mg4Ta2O9_P-3c | 10.4 | 10.4 | 10.4
MgTa2O6_P42/mnm | 0.5 | 0.5 | 0
Mn3Ta2O8_I41/a | 7.3 | 3.9 | 2.4
Mn4Ta2O9_P-3c | 10.3 | 10.3 | 10.3
Mn11TaO21_P-3c | 1.4 | 1.4 | 1.4
MoTa12O33_I2/m | 14.8 | 4.2 | 0
MoTa12O33_I2/m_ | 13.2 | 10 | 0
MoTa12O33_I2/m_ | 7.1 | 0.6 | 0
MoTa12O33_I2/m_ | 12.6 | 10.5 | 0
MoTa12O33_I2/m_ | 17.4 | 3.1 | 0
MoTa12O33_I2/m_ | 17.9 | 1.5 | 0
Na2Ta4O11_R-3c | 0 | 0 | 0
NaTaO3_Cmcm | 0 | 0 | 0
NaTaO3_P4/mbm | 0 | 0 | 0
NaTaO3_Pbnm | 0 | 0 | 0
NaTaO3_Pm-3m | 0 | 0 | 0
NdTa3O9_P21/m | 0 | 0 | 0
NdTa3O9_P21/m_T | 13.4 | 3.2 | 1.8
NdTa7O19_P-6c2 | 0 | 0 | 0
NdTaO4_I2/c | 12.1 | 12.1 | 0
NdTaO4_P21/c | 5.2 | 2.9 | 2.4
NdTaO4_Pa | 11.4 | 8.9 | 2.4
NiTa2O6_P42/mnm | 0.6 | 0.6 | 0
Rb3Ta5O14_Pnma | 5.7 | 4.1 | 4.1
Rb3Ta5O14_Pnma_ | 5.9 | 3.1 | 3.1
Rb3Ta5O14_Pnma_ | 8 | 3.4 | 2.7
Rb3Ta5O14_Pnma_ | 8.2 | 2.3 | 1.5
Rb3Ta5O14_Pnma_ | 9 | 6.7 | 0
Rb3Ta5O14_Pnma_ | 2.5 | 1.8 | 0
Sm3Ta17O47_P2/m | 5.4 | 3.8 | 0
Sm3Ta17O47_P2/m | 7.2 | 2.3 | 0
Sm3Ta17O47_P2/m | 10.5 | 4.9 | 0
Sm3Ta17O47_P2/m | 2.5 | 1.5 | 0
Sm3Ta17O47_P2/m | 4.9 | 0.4 | 0
Sm3Ta17O47_P2/m | 0 | 0 | 0
Sm3Ta17O47_P2/m | 10.3 | 2.6 | 0
Sm3Ta17O47_P2/m | 7.2 | 2.9 | 0
SrTa4O11_P6322 | 0 | 0 | 0
Ta2O5_C2/c | 12.8 | 7.8 | 6.8
Ta2O5_Pccm | 0 | 0 | 0
Ta2O5_Pccm_Ta2 | 0 | 0 | 0
Ta2O5_Pmm2 | 15.8 | 0 | 0
Ta2O5_Pmm2_Ta2 | 12.5 | 3.5 | 0
Ta2O5_Pmm2_Ta4 | 13.5 | 9.9 | 0
Ta2O5_Pmm2_Ta5 | 9.3 | 4 | 0
Ta2O5_Pmm2_Ta6 | 12.4 | 10 | 0
Ta2O5_Pmm2_Ta7 | 18.7 | 0 | 0
Ta2O5_Pmm2_Ta9 | 7.4 | 7.3 | 0
Ta2O5_Pmm2_Ta11 | 6.4 | 3.3 | 0
TaPO5_P21/c | 5.1 | 1.8 | 1
TaPO5_P21/c_Ta2 | 1.1 | 0.7 | 0.7
TaVO5_Pnma | 5.7 | 5.7 | 5.5
Th2Ta2O9_C2221 | 6.4 | 1.6 | 1.2
Th2Ta2O9_C2221_ | 1 | 1 | 0
Th2Ta2O9_C2221_ | 7.4 | 0 | 0
VTa9O25_I-4 | 0 | 0 | 0
VTa9O25_I-4_Ta2 | 14.2 | 3.8 | 0.2
VTa9O25_I-4_Ta3 | 14.4 | 4 | 2.8
YbTaO4_P2/b | 8.3 | 8.3 | 0
Zn3Ta2O8_C2/c | 9 | 7.5 | 2.4
ZnTa2O6_Pbcn | 7.7 | 7.7 | 0
ZnTa2O6_Pbcn_Ta | 6 | 6 | 0

## Mo
Structure |  | Position vs Ideal
Mo
Mo1_BaTeMo2O9 | 13.7 | 11.6 | 4
Mo2_BaTeMo2O9 | 11.9 | 10.8 | 10
Mo1_BaMoO2(IO3) | 12.7 | 12.2 | 0.9
Mo1_K2MoO2(IO3) | 13.3 | 13.3 | 0
Mo1_Na2SeMoO6 | 13.2 | 13.2 | 13.2
Mo1_K2SeMoO6 | 17 | 10.8 | 9.6
Mo1_Rb2SeMoO6 | 12.6 | 12.4 | 12.4
Mo1_K2Se2MoO8(H | 12.4 | 11.7 | 0.6
Mo1_Cs2(MoO3)3( | 9.4 | 8.6 | 8.3
Mo1_(NH4)2(MoO3 | 10.5 | 9.6 | 9.4
Mo1_BaSeMoO6 | 14.5 | 12.3 | 9
Mo1_BaMo2Se2O11 | 13.3 | 11.3 | 2.3
Mo1_Sb2MoO6 | 13.6 | 11.6 | 0.6
Mo2_Sb2MoO6 | 13.1 | 12.4 | 2.4
Mo1_CuSbMo2O8 | 12.1 | 11 | 7.3
Mo1_LiSbMo2O8 | 12.7 | 12.4 | 7.7
Mo1_MoTe2O7 | 21.8 | 8.8 | 2.8
Mo1_K4Mo6Te2O24 | 15.8 | 14.5 | 0.8
Mo2_K4Mo6Te2O24 | 15.6 | 14.3 | 0.8
Mo3_K4Mo6Te2O24 | 15.3 | 14.5 | 0.3
Mo1_Rb4Mo6Te2O2 | 15.5 | 14.8 | 0.5
Mo2_Rb4Mo6Te2O2 | 15.6 | 14.6 | 0.2
Mo3_Rb4Mo6Te2O2 | 15.2 | 15 | 0.5
Mo1_(NH4)6Mo6Te | 15.6 | 13.2 | 2.7
Mo1_K2TeMo2O6(P | 11.6 | 9.1 | 2.2
Mo1_Rb2TeMo2O6( | 11.2 | 9.1 | 1.6
Mo1_Cs2TeMo2O6( | 10.8 | 8.9 | 0.6
Mo1_Tl2TeMo2O6( | 11.1 | 9.2 | 1.6
Mo1_Na2Te4MoO12 | 11.3 | 11.3 | 0
Mo1_(NH4)2Mo3Te | 10.8 | 9.7 | 9.2
Mo1_Cs2Mo3TeO12 | 10.8 | 9.9 | 7.9
Mo1_(NH4)4TeMo6 | 18.7 | 13.5 | 4.7
Mo2_(NH4)4TeMo6 | 17.5 | 14.8 | 1.1
Mo3_(NH4)4TeMo6 | 15 | 13.8 | 1.1
Mo1_Rb4TeMo6O22 | 19.4 | 13.8 | 4.6
Mo2_Rb4TeMo6O22 | 17.6 | 14.7 | 1.3
Mo3_Rb4TeMo6O22 | 14.6 | 13.5 | 1
Mo1_BaTeMo2O9 | 13.7 | 11.6 | 4
Mo2_BaTeMo2O9 | 11.9 | 10.8 | 10
Mo1_NdMoO2(IO3) | 12.2 | 11 | 8.9
Mo1_SmMoO2(IO3) | 12.3 | 10.9 | 8.4
Mo1_EuMoO2(IO3) | 12.3 | 11.1 | 8.3
Mo1_KMoO3(IO3) | 14.5 | 12.8 | 3.1
Mo1_RbMoO3(IO3) | 12.6 | 11.3 | 3.3
Mo1_CsMoO3(IO3) | 13.2 | 10.3 | 4.2
BaMo3O10_P21 | 20.7 | 13 | 1.7
BaMo3O10_P21_Mo | 15 | 9.7 | 7.7
BaMo3O10_P21_Mo | 18.7 | 8.5 | 0.5
BaMo3O10_P21_Mo | 13.5 | 11.7 | 7.1
BaMo3O10_P21_Mo | 12 | 11.2 | 1.4
BaMo3O10_P21_Mo | 24.8 | 13.5 | 1.7
Bi2MoO6_Pca21 | 14.3 | 11.2 | 0.7
CoMoO4_P2/c | 12.5 | 12.5 | 0
Cs2Mo3O10_C2/c | 13.2 | 13.2 | 0
Cs2Mo4O13_C2/c | 20.2 | 14.4 | 1.8
Cs2Mo4O13_C2/c_ | 19.8 | 14.4 | 2.9
Cs2Mo4O13_C2/c_ | 17.2 | 15.5 | 5.9
Cs2Mo4O13_C2/c_ | 15.3 | 13.1 | 3.8
Cu4Mo5O17_P-1 | 13.6 | 10.1 | 8.7
Cu4Mo5O17_P-1_M | 20 | 11.7 | 1.1
Cu4Mo5O17_P-1_M | 18.4 | 11.3 | 4
Cu4Mo5O17_P-1_M | 20 | 10.2 | 3.3
Cu4Mo5O17_P-1_M | 14.5 | 14.2 | 5.6
Cu4Mo6O20_P-1 | 16.1 | 14.6 | 7.1
Cu4Mo6O20_P-1_M | 32.1 | 30.6 | 10.8
Cu4Mo6O20_P-1_M | 17.5 | 16.5 | 0.1
Cu4Mo6O20_P-1_M | 16.5 | 14.8 | 1.2
Cu4Mo6O20_P-1_M | 13.9 | 11.9 | 10.9
Cu4Mo6O20_P-1_M | 18.9 | 10.4 | 1.9
Cu6Mo5O18_I2/c | 13.6 | 13.6 | 0
Cu6Mo5O18_I2/c_ | 15.8 | 10.6 | 5.4
Cu6Mo5O18_I2/c_ | 12.9 | 11.3 | 10.9
Gd6Mo12O45_P-1 | 13.4 | 9 | 4.1
Hg2Mo2O7_P2/c | 13.8 | 13.4 | 1.3
Hg2Mo5O16_P2/c | 19.9 | 16 | 2.1
Hg2Mo5O16_P2/c_ | 18.8 | 14.1 | 0.2
Hg2Mo5O16_P2/c_ | 13.5 | 13.5 | 0
Hg2MoO4_C2/c | 15.1 | 15.1 | 0
La2Mo4O15_P21/n | 16.7 | 16.1 | 8.8
Li4Mo5O17_P-1 | 20.9 | 12.3 | 0.8
Li4Mo5O17_P-1_M | 21.2 | 10.6 | 3
Li4Mo5O17_P-1_M | 19.6 | 11.6 | 5
Li4Mo5O17_P-1_M | 16.4 | 13.5 | 6.4
Li4Mo5O17_P-1_M | 14.2 | 10.7 | 10.5
MoO2SO4_C2/c | 15.5 | 12.9 | 0.8
MoO2SO4_C2/c_Mo | 14 | 13.4 | 0.3
MoO2SO4_C2/c_Mo | 14.8 | 13.2 | 0
MoO2SO4_Pna21 | 14.5 | 14 | 1.8
MoO2SO4_Pna21_M | 14.6 | 14.5 | 0.7
MoO2SO4_Pna21_M | 14.7 | 12.3 | 1.4
MoO2SO4_Pna21_M | 13 | 12.7 | 0.5
MoO2SO4_Pna21_M | 14.7 | 12.9 | 0.2
MoO2SO4_Pna21_M | 15.4 | 12.6 | 0.3
MoO3_P21/m | 17.7 | 14.3 | 0
MoO3_Pbnm | 18.2 | 14.7 | 0
Nd2Mo4O15_P-1 | 13.1 | 8.7 | 4.5
NiMoO4_C2/m | 17.2 | 17.2 | 2
NiMoO4_C2/m_Mo2 | 17.2 | 17.2 | 0
NiMoO4_P2/c | 13.2 | 13.2 | 0
Pr2Mo4O15_P-1 | 17.7 | 10.2 | 0.3
Rb2Mo3O10_C2/c | 13.1 | 13.1 | 0
Sb2MoO6_P-1 | 12.5 | 12.4 | 1.5
Sb2MoO6_P-1_Mo2 | 13.1 | 12.1 | 2.5
Sb2MoO6_P-1_Mo3 | 13.7 | 11.6 | 2.9
Sb2MoO6_P-1_Mo4 | 13 | 12.9 | 1.9
Sb2MoO6_P-1_Mo5 | 13.1 | 11.7 | 0.4
Sb2MoO6_P-1_Mo6 | 13.3 | 11.7 | 1.1
Sb2MoO6_P-1_Mo7 | 13.2 | 11 | 0.1
Sb2MoO6_P-1_Mo8 | 13.1 | 11.3 | 0
Tl8Mo10O34_P-1 | 18.7 | 12.6 | 5
Tl8Mo10O34_P-1_ | 18.7 | 15 | 4.7
Tl8Mo10O34_P-1_ | 19.5 | 13.4 | 3.4
Tl8Mo10O34_P-1_ | 16.6 | 13.8 | 6.9
(NH4)2Mo4O13_Pb | 15.4 | 13 | 3.8
(NH4)2Mo4O13_Pb | 17.2 | 12.6 | 2.3
(NH4)2Mo4O13_Pb | 16.4 | 12.3 | 4.4
(NH4)2Mo4O13_P- | 20.7 | 11.7 | 1.1
(NH4)2Mo4O13_P- | 15.7 | 13.8 | 1.8
(NH4)2Mo4O13_P- | 17.7 | 17 | 1.9
(NH4)2Mo4O13_P- | 15.6 | 14.7 | 3.3

## W
Structure |  | Position vs Ideal
W
W1_BaTeW2O9 | 13.7 | 11 | 0.4
W2_BaTeW2O9 | 10.9 | 10.8 | 7.6
W1_K2TeW3O12 | 8.6 | 7 | 5.6
W2_K2TeW3O12 | 10.3 | 6.6 | 4.1
W3_K2TeW3O12 | 9.3 | 8.4 | 6.1
W1_Rb2TeW3O12 | 8.5 | 8.1 | 5.1
W1_(NH4)2(WO3)3 | 8.2 | 4.9 | 4
W1_Cs2(WO3)3(Se | 12.1 | 5.4 | 4.2
W1_SnWO4 | 10.2 | 10.2 | 0
W1_Sb2WO6 | 2 | 0.9 | 0.3
W2_Sb2WO6 | 9.4 | 3.5 | 1.7
W1_Na2TeW2O9 | 11.8 | 9.8 | 0.4
W2_Na2TeW2O9 | 11.1 | 9.5 | 0.8
W3_Na2TeW2O9 | 11.8 | 11.4 | 7
W4_Na2TeW2O9 | 10.3 | 8.8 | 8.7
W5_Na2TeW2O9 | 14.2 | 5.6 | 3.6
W6_Na2TeW2O9 | 9.9 | 8.9 | 1.9
W7_Na2TeW2O9 | 12.4 | 9.7 | 0.5
W8_Na2TeW2O9 | 12.4 | 6.7 | 4.6
W1_K2TeW3O12 | 8.6 | 7 | 5.6
W2_K2TeW3O12 | 10.3 | 6.6 | 4.1
W3_K2TeW3O12 | 9.3 | 8.4 | 6.1
W1_Rb2TeW3O12 | 8.5 | 8.1 | 5.1
W1_Na2Te4WO12 | 10.4 | 10.4 | 0
W1_BaTeW2O9 | 13.7 | 11 | 0.4
W2_BaTeW2O9 | 10.9 | 10.8 | 7.6
W1_Bi2Te2WO10 | 12.8 | 12.8 | 0
W1_Bi2Te2W3O16 | 10.2 | 10.2 | 0
W2_Bi2Te2W3O16 | 13.6 | 8.9 | 5.1
W1_PbWO4 | 12.8 | 9.7 | 5.6
W2_PbWO4 | 14.9 | 9.2 | 0.7
W1_CuBiW2O8 | 14.8 | 8.1 | 2.3
W2_CuBiW2O8 | 14.7 | 13.1 | 4.3
W1_Bi2W2O9 | 10.5 | 7.9 | 1.3
W2_Bi2W2O9 | 12.3 | 10 | 0.3
W1_Bi2WO6 | 10.2 | 10.2 | 0.6
(PO2)4(WO3)14_P | 0 | 0 | 0
(PO2)4(WO3)14_P | 4.2 | 3.8 | 3.7
(PO2)4(WO3)14_P | 4.9 | 4.6 | 2.5
(PO2)4(WO3)14_P | 2.4 | 1.6 | 1
(PO2)4(WO3)18_P | 6.7 | 6 | 2.2
(PO2)4(WO3)18_P | 4.6 | 4.3 | 3.3
(PO2)4(WO3)18_P | 3.9 | 3.9 | 3.1
(PO2)4(WO3)18_P | 1.7 | 1.6 | 1.3
(PO2)4(WO3)18_P | 0 | 0 | 0
(PO2)4(WO3)18_P | 5.1 | 4.5 | 4.3
(PO2)4(WO3)18_P | 5.5 | 5.1 | 4.1
(PO2)4(WO3)18_P | 3.9 | 3.7 | 3.2
(PO2)4(WO3)18_P | 3.3 | 2.2 | 1.9
(PO2)4(WO3)18_P | 0 | 0 | 0
Ba2FeWO6_I4/m | 0 | 0 | 0
Ba3WO6 | 11.5 | 2.7 | 2.6
Ba3WO6_W2 | 3.6 | 3.4 | 0.6
Bi2O2W2O7_Pna21 | 10.5 | 7.9 | 1.3
Bi2O2W2O7_Pna21 | 12.3 | 10 | 0.3
Bi2WO6_Pca21 | 10.2 | 10.2 | 0.6
Cs6W11O36_R-3c | 9.9 | 9.9 | 0
Cs6W11O36_R-3c_ | 6.7 | 6.7 | 6.7
Cs6W11O36_R-3c_ | 11.6 | 2.6 | 2
CuWO4_P-1 | 14.9 | 7.5 | 4.1
Hg2WO4_C2/c | 14.1 | 14.1 | 0
HgWO4_C2/c | 14.4 | 14.4 | 0
K2(UO2)(W2O8)_P | 13.2 | 2.7 | 1.8
K2W2O7_P21/c | 13.7 | 10.8 | 2.8
K2WP2O9_C2/c | 10.3 | 10 | 0.7
KYW2O8_C2/c | 14.7 | 9.7 | 4.9
La2W2O9_P-1 | 12.9 | 10 | 8
MgWO4_P2/c | 11.8 | 11.8 | 0
Mn3WO6_R-3 | 0 | 0 | 0
Mn3WO6_R-3_W2 | 0 | 0 | 0
Na2W2O7(H2O)_P- | 14.4 | 14.1 | 1.2
Na2W2O7(H2O)_P- | 15.5 | 7.4 | 5.6
Na2W2O7_Cmc21 | 12.3 | 1 | 0
Na2W2O7_Cmc21_W | 15.4 | 6.4 | 0
Na4WO5_P-1 | 6.4 | 6.1 | 0.1
Na10(UO2)8(W5O2 | 13.8 | 12.9 | 0.6
Na10(UO2)8(W5O2 | 13.5 | 13.4 | 0.9
Nd10W22O81_Pbcm | 6.9 | 4.6 | 3
Nd10W22O81_Pbcm | 2.3 | 2.3 | 0
Nd10W22O81_Pbcm | 14.8 | 3.5 | 3
Nd10W22O81_Pbcm | 26.4 | 23.2 | 15.6
Nd10W22O81_Pbcm | 8.4 | 6.2 | 5.4
Nd10W22O81_Pbcm | 2 | 2 | 0.2
P4W20O68_P2 | 9.3 | 5 | 4.4
P4W20O68_P2_W2 | 5.1 | 2.7 | 0.9
P4W20O68_P2_W3 | 8.3 | 7.6 | 4.3
P4W20O68_P2_W4 | 3.6 | 2.9 | 0.1
P4W20O68_P2_W5 | 8.2 | 4.1 | 1.3
P4W20O68_P2_W6 | 2.7 | 2.7 | 1
P4W20O68_P2_W7 | 8.5 | 3.7 | 0.1
P4W20O68_P2_W8 | 4 | 3.7 | 0.3
P4W20O68_P2_W9 | 4.9 | 2.5 | 0.7
P4W20O68_P2_W10 | 3.6 | 1.9 | 0.4
Pb2MgWO6_Pmcn | 8 | 1.4 | 0
Rb2W2O7_P21/c | 12.1 | 11.4 | 1.1
Sb2WO6_P1 | 2 | 0.9 | 0.3
Sb2WO6_P1_W2 | 9.4 | 3.5 | 1.7
Sn10W16O44_P63/ | 9 | 9 | 9
Sr2FeWO6_P21/n | 0 | 0 | 0
Sr2NiWO6_I4/m | 0 | 0 | 0
W2O3(PO4)2_Pnma | 11.1 | 3.5 | 0
W2O3(PO4)2_Pnma | 12.5 | 1.8 | 0
WO3_P4/21m | 13.9 | 1.1 | 1.1
WO3_P4/ncc | 13.9 | 0 | 0
WO3_P21/n | 12.6 | 8.5 | 2.6
WO3_P21/n_W2 | 12.7 | 9.6 | 1.2
WO3_Pc | 16.2 | 6.7 | 6.6
WO3_Pc_W2 | 9.2 | 6 | 5.5
WO3_Pcnb | 12.9 | 7.7 | 1.6
WOP2O7_Pnma | 12.4 | 1.1 | 1.1
Y2WO6_P212121 | 6.5 | 2.5 | 1.3
Y6O6WO6_R-3 | 0 | 0 | 0
ZnWO4_P2/c | 11.9 | 11.9 | 0